## IDS-VDS Characteristic (mA-mm)
VGS (V) | VDS = 0.100 V | VDS = 0.500 V | VDS = 0.900 V
-0.75 | 0.00042058 | 0.0018617 | 0.006221
-0.74 | 0.00040358 | 0.0017878 | 0.006077
-0.73 | 0.00038485 | 0.0017169 | 0.005842
-0.72 | 0.00036379 | 0.0016638 | 0.005654
-0.71 | 0.00034319 | 0.0015933 | 0.005507
-0.7 | 0.00033034 | 0.0015245 | 0.005338
-0.69 | 0.00031381 | 0.0014739 | 0.005189
-0.68 | 0.00030147 | 0.0014127 | 0.005002
-0.67 | 0.00028643 | 0.0013629 | 0.0048572
-0.66 | 0.00027338 | 0.001314 | 0.0047368
-0.65 | 0.0002592 | 0.0012613 | 0.0045415
-0.64 | 0.0002479 | 0.0012143 | 0.0044056
-0.63 | 0.00023757 | 0.0011668 | 0.0042793
-0.62 | 0.00022532 | 0.0011183 | 0.0041239
-0.61 | 0.00021383 | 0.0010811 | 0.0040094
-0.6 | 0.00020599 | 0.0010415 | 0.0038455
-0.59 | 0.00019519 | 0.0010025 | 0.0037285
-0.58 | 0.00018509 | 0.0009641 | 0.0035969
-0.57 | 0.00017691 | 0.0009264 | 0.0034883
-0.56 | 0.00017047 | 0.0008871 | 0.0033624
-0.55 | 0.00016037 | 0.0008537 | 0.0032606
-0.54 | 0.00015241 | 0.0008158 | 0.0031352
-0.53 | 0.00014575 | 0.000789 | 0.0030475
-0.52 | 0.00013833 | 0.0007636 | 0.0029592
-0.51 | 0.00013327 | 0.0007358 | 0.0028633
-0.5 | 0.00012828 | 0.0007125 | 0.0027873
-0.49 | 0.00012285 | 0.0006867 | 0.002703
-0.48 | 0.00011903 | 0.0006645 | 0.0026437
-0.47 | 0.00011577 | 0.0006514 | 0.0025761
-0.46 | 0.0001142 | 0.0006392 | 0.002537
-0.45 | 0.00011368 | 0.0006347 | 0.0025077
-0.44 | 0.00011625 | 0.0006351 | 0.0025149
-0.43 | 0.00012084 | 0.0006476 | 0.0025313
-0.42 | 0.00012941 | 0.0006709 | 0.0026332
-0.41 | 0.00014284 | 0.0007166 | 0.0027614
-0.4 | 0.00016395 | 0.0007824 | 0.0029892
-0.39 | 0.00019545 | 0.0008837 | 0.0033576
-0.38 | 0.00023937 | 0.0010366 | 0.0038896
-0.37 | 0.00030263 | 0.0012522 | 0.0046433
-0.36 | 0.00039111 | 0.0015613 | 0.005749
-0.35 | 0.00051299 | 0.0019912 | 0.00731
-0.34 | 0.0007313 | 0.0025931 | 0.009548
-0.33 | 0.0009795 | 0.0034238 | 0.012648
-0.32 | 0.0013271 | 0.0045954 | 0.016961
-0.31 | 0.001799 | 0.006355 | 0.023078
-0.3 | 0.002462 | 0.008665 | 0.031662
-0.29 | 0.003374 | 0.011809 | 0.043636
-0.28 | 0.0046141 | 0.016151 | 0.06004
-0.27 | 0.006605 | 0.022101 | 0.08276
-0.26 | 0.009044 | 0.030387 | 0.11406
-0.25 | 0.012365 | 0.041587 | 0.15534
-0.24 | 0.016908 | 0.05734 | 0.21385
-0.23 | 0.023049 | 0.07846 | 0.29483
-0.22 | 0.031485 | 0.10708 | 0.39988
-0.21 | 0.042869 | 0.14506 | 0.54482
-0.2 | 0.05879 | 0.19803 | 0.7388
-0.19 | 0.07995 | 0.26893 | 0.9944
-0.18 | 0.10847 | 0.36339 | 1.3408
-0.17 | 0.14707 | 0.49148 | 1.7928
-0.16 | 0.19867 | 0.6598 | 2.3798
-0.15 | 0.26738 | 0.8813 | 3.142
-0.14 | 0.36037 | 1.1737 | 4.0965
-0.13 | 0.48217 | 1.5593 | 5.3285
-0.12 | 0.651 | 2.053 | 6.881
-0.11 | 0.8646 | 2.6944 | 8.723
-0.1 | 1.151 | 3.516 | 11.005
-0.09 | 1.523 | 4.543 | 13.737
-0.08 | 1.9955 | 5.842 | 16.897
-0.07 | 2.6118 | 7.441 | 20.568
-0.06 | 3.3729 | 9.412 | 24.62
-0.05 | 4.3519 | 11.723 | 29.361
-0.04 | 5.5392 | 14.543 | 34.633
-0.03 | 6.936 | 17.835 | 40.326
-0.02 | 8.655 | 21.59 | 46.634
-0.01 | 10.723 | 25.886 | 53.349
0 | 13.134 | 30.721 | 60.75
0.01 | 15.859 | 36.115 | 68.54
0.02 | 18.951 | 41.968 | 76.64
0.03 | 22.419 | 48.467 | 85.39
0.04 | 26.211 | 55.22 | 94.49
0.05 | 30.283 | 62.64 | 103.82
0.06 | 34.675 | 70.31 | 113.64
0.07 | 39.334 | 78.69 | 123.74
0.08 | 44.16 | 87.29 | 134.18
0.09 | 49.154 | 96.19 | 144.71
0.1 | 54.23 | 105.55 | 155.6
0.11 | 59.24 | 114.93 | 166.77
0.12 | 64.44 | 124.9 | 178.16
0.13 | 69.59 | 135.08 | 189.62
0.14 | 74.69 | 145.35 | 201.18
0.15 | 79.64 | 155.74 | 213.02
0.16 | 84.58 | 166.53 | 225
0.17 | 89.26 | 177.37 | 236.96
0.18 | 93.74 | 188.38 | 249.08
0.19 | 98.16 | 199.47 | 260.95
0.2 | 102.27 | 210.53 | 273.32
0.21 | 106.28 | 222.02 | 285.59
0.22 | 110.09 | 233.44 | 297.8
0.23 | 113.64 | 244.78 | 310.02
0.24 | 117.07 | 256.32 | 322.21
0.25 | 120.27 | 267.82 | 334.53
0.26 | 123.2 | 279.3 | 346.7
0.27 | 126.05 | 290.72 | 358.83
0.28 | 128.86 | 302.18 | 370.71
0.29 | 131.3 | 313.45 | 382.82
0.3 | 133.67 | 324.84 | 394.91
0.31 | 135.83 | 336.13 | 406.73
0.32 | 137.85 | 347.25 | 418.54
0.33 | 140 | 358.35 | 430.02
0.34 | 141.76 | 369.17 | 441.56
0.35 | 143.42 | 380.01 | 453.05
0.36 | 145.05 | 390.77 | 464.22
0.37 | 146.47 | 401.31 | 475.44
0.38 | 148.07 | 411.72 | 486.27
0.39 | 149.26 | 421.74 | 497.01
0.4 | 150.5 | 431.71 | 507.62
0.41 | 151.66 | 441.52 | 518
0.42 | 152.88 | 451.09 | 528.22
0.43 | 153.89 | 460.42 | 538.28
0.44 | 154.91 | 469.41 | 548.09
0.45 | 155.8 | 478.17 | 557.64
0.46 | 156.65 | 486.84 | 567.17
0.47 | 157.7 | 495.04 | 575.8
0.48 | 158.41 | 502.95 | 585
0.49 | 159.08 | 510.66 | 593.4
0.5 | 159.83 | 518.12 | 602

## Tranconductance (mS-mm)
VGS (V) | VDS = 0.100 V | VDS = 0.500 V | VDS = 0.900 V
-0.75 | -0.0017 | -0.00739 | -0.0144
-0.74 | -0.0017865 | -0.00724 | -0.01895
-0.73 | -0.0019895 | -0.0062 | -0.02115
-0.72 | -0.002083 | -0.00618 | -0.01675
-0.71 | -0.0016725 | -0.006965 | -0.0158
-0.7 | -0.001469 | -0.00597 | -0.0159
-0.69 | -0.0014435 | -0.00559 | -0.0168
-0.68 | -0.001369 | -0.00555 | -0.01659
-0.67 | -0.0014045 | -0.004935 | -0.01326
-0.66 | -0.0013615 | -0.00508 | -0.015785
-0.65 | -0.001274 | -0.004985 | -0.01656
-0.64 | -0.0010815 | -0.004725 | -0.01311
-0.63 | -0.001129 | -0.0048 | -0.014085
-0.62 | -0.001187 | -0.004285 | -0.013495
-0.61 | -0.0009665 | -0.00384 | -0.01392
-0.6 | -0.000932 | -0.00393 | -0.014045
-0.59 | -0.001045 | -0.00387 | -0.01243
-0.58 | -0.000914 | -0.003805 | -0.01201
-0.57 | -0.000731 | -0.00385 | -0.011725
-0.56 | -0.000827 | -0.003635 | -0.011385
-0.55 | -0.000903 | -0.003565 | -0.01136
-0.54 | -0.000731 | -0.003235 | -0.010655
-0.53 | -0.000704 | -0.00261 | -0.0088
-0.52 | -0.000624 | -0.00266 | -0.00921
-0.51 | -0.0005025 | -0.002555 | -0.008595
-0.5 | -0.000521 | -0.002455 | -0.008015
-0.49 | -0.0004625 | -0.0024 | -0.00718
-0.48 | -0.000354 | -0.001765 | -0.006345
-0.47 | -0.0002415 | -0.001265 | -0.005335
-0.46 | -0.0001045 | -0.000835 | -0.00342
-0.45 | 0.0001025 | -0.000205 | -0.001105
-0.44 | 0.000358 | 0.000645 | 0.00118
-0.43 | 0.000658 | 0.00179 | 0.005915
-0.42 | 0.0011 | 0.00345 | 0.011505
-0.41 | 0.001727 | 0.005575 | 0.0178
-0.4 | 0.0026305 | 0.008355 | 0.02981
-0.39 | 0.003771 | 0.01271 | 0.04502
-0.38 | 0.005359 | 0.018425 | 0.064285
-0.37 | 0.007587 | 0.026235 | 0.09297
-0.36 | 0.010518 | 0.03695 | 0.133335
-0.35 | 0.0170095 | 0.05159 | 0.18995
-0.34 | 0.0233255 | 0.07163 | 0.2669
-0.33 | 0.02979 | 0.100115 | 0.37065
-0.32 | 0.040975 | 0.14656 | 0.5215
-0.31 | 0.056745 | 0.20348 | 0.73505
-0.3 | 0.07875 | 0.2727 | 1.0279
-0.29 | 0.107605 | 0.3743 | 1.4189
-0.28 | 0.16155 | 0.5146 | 1.9562
-0.27 | 0.221495 | 0.7118 | 2.701
-0.26 | 0.288 | 0.9743 | 3.629
-0.25 | 0.3932 | 1.34765 | 4.9895
-0.24 | 0.5342 | 1.84365 | 6.9745
-0.23 | 0.72885 | 2.487 | 9.3015
-0.22 | 0.991 | 3.33 | 12.4995
-0.21 | 1.36525 | 4.5475 | 16.946
-0.2 | 1.85405 | 6.1935 | 22.479
-0.19 | 2.484 | 8.268 | 30.1
-0.18 | 3.356 | 11.1275 | 39.92
-0.17 | 4.51 | 14.8205 | 51.95
-0.16 | 6.0155 | 19.491 | 67.46
-0.15 | 8.085 | 25.695 | 85.835
-0.14 | 10.7395 | 33.9 | 109.325
-0.13 | 14.5315 | 43.965 | 139.225
-0.12 | 19.1215 | 56.755 | 169.725
-0.11 | 25 | 73.15 | 206.2
-0.1 | 32.92 | 92.43 | 250.7
-0.09 | 42.225 | 116.3 | 294.6
-0.08 | 54.44 | 144.9 | 341.55
-0.07 | 68.87 | 178.5 | 386.15
-0.06 | 87.005 | 214.1 | 439.65
-0.05 | 108.315 | 256.55 | 500.65
-0.04 | 129.205 | 305.6 | 548.25
-0.03 | 155.79 | 352.35 | 600.05
-0.02 | 189.35 | 402.55 | 651.15
-0.01 | 223.95 | 456.55 | 705.8
0 | 256.8 | 511.45 | 759.55
0.01 | 290.85 | 562.35 | 794.5
0.02 | 328 | 617.6 | 842.5
0.03 | 363 | 662.6 | 892.5
0.04 | 393.2 | 708.65 | 921.5
0.05 | 423.2 | 754.5 | 957.5
0.06 | 452.55 | 802.5 | 996
0.07 | 474.25 | 849 | 1027
0.08 | 491 | 875 | 1048.5
0.09 | 503.5 | 913 | 1071
0.1 | 504.3 | 937 | 1103
0.11 | 510.5 | 967.5 | 1128
0.12 | 517.5 | 1007.5 | 1142.5
0.13 | 512.5 | 1022.5 | 1151
0.14 | 502.5 | 1033 | 1170
0.15 | 494.5 | 1059 | 1191
0.16 | 481 | 1081.5 | 1197
0.17 | 458 | 1092.5 | 1204
0.18 | 445 | 1105 | 1199.5
0.19 | 426.5 | 1107.5 | 1212
0.2 | 406 | 1127.5 | 1232
0.21 | 391 | 1145.5 | 1224
0.22 | 368 | 1138 | 1221.5
0.23 | 349 | 1144 | 1220.5
0.24 | 331.5 | 1152 | 1225.5
0.25 | 306.5 | 1149 | 1224.5
0.26 | 289 | 1145 | 1215
0.27 | 283 | 1144 | 1200.5
0.28 | 262.5 | 1136.5 | 1199.5
0.29 | 240.5 | 1133 | 1210
0.3 | 226.5 | 1134 | 1195.5
0.31 | 209 | 1120.5 | 1181.5
0.32 | 208.5 | 1111 | 1164.5
0.33 | 195.5 | 1096 | 1151
0.34 | 171 | 1083 | 1151.5
0.35 | 164.5 | 1080 | 1133
0.36 | 152.5 | 1065 | 1119.5
0.37 | 151 | 1047.5 | 1102.5
0.38 | 139.5 | 1021.5 | 1078.5
0.39 | 121.5 | 999.5 | 1067.5
0.4 | 120 | 989 | 1049.5
0.41 | 119 | 969 | 1030
0.42 | 111.5 | 945 | 1014
0.43 | 101.5 | 916 | 993.5
0.44 | 95.5 | 887.5 | 968
0.45 | 87 | 871.5 | 954
0.46 | 95 | 843.5 | 908
0.47 | 88 | 805.5 | 891.5
0.48 | 69 | 781 | 880
0.49 | 71 | 758.5 | 850
0.5 | 75 | 746 | 860