## IDS-VDS Characteristic (mA-mm)
VGS (V) | VDS = 0.100 V | VDS = 0.500 V | VDS = 0.900 V
-0.75 | 0.00039084 | 0.0016539 | 0.00561
-0.74 | 0.00036878 | 0.0015962 | 0.005487
-0.73 | 0.00035438 | 0.0015444 | 0.0053
-0.72 | 0.00033662 | 0.0014905 | 0.005131
-0.71 | 0.00032245 | 0.0014283 | 0.004978
-0.7 | 0.0003068 | 0.0013863 | 0.0048113
-0.69 | 0.00029455 | 0.0013273 | 0.0046666
-0.68 | 0.00027963 | 0.0012764 | 0.0044998
-0.67 | 0.00026821 | 0.0012281 | 0.004369
-0.66 | 0.00025518 | 0.0011874 | 0.004208
-0.65 | 0.00024289 | 0.0011427 | 0.0041022
-0.64 | 0.00023064 | 0.0011039 | 0.0039614
-0.63 | 0.00022045 | 0.0010611 | 0.0038346
-0.62 | 0.00021069 | 0.001023 | 0.0036916
-0.61 | 0.00020075 | 0.0009821 | 0.0035923
-0.6 | 0.00018913 | 0.0009491 | 0.0034717
-0.59 | 0.00018002 | 0.00091 | 0.0033485
-0.58 | 0.00017226 | 0.0008688 | 0.0032442
-0.57 | 0.00016435 | 0.0008415 | 0.0031438
-0.56 | 0.00015776 | 0.0008072 | 0.0030263
-0.55 | 0.00014967 | 0.0007797 | 0.0029308
-0.54 | 0.00014243 | 0.00075 | 0.0028447
-0.53 | 0.00013588 | 0.0007223 | 0.0027479
-0.52 | 0.00012941 | 0.0006959 | 0.0026584
-0.51 | 0.00012409 | 0.0006773 | 0.0025928
-0.5 | 0.00011829 | 0.0006489 | 0.0025258
-0.49 | 0.00011482 | 0.0006294 | 0.0024579
-0.48 | 0.00011067 | 0.0006126 | 0.0024038
-0.47 | 0.00010991 | 0.0006026 | 0.0023513
-0.46 | 0.00010806 | 0.0005921 | 0.002325
-0.45 | 0.00010719 | 0.0005901 | 0.0023115
-0.44 | 0.00010999 | 0.0005898 | 0.0023324
-0.43 | 0.00011623 | 0.0006071 | 0.0023782
-0.42 | 0.00012616 | 0.0006363 | 0.0024777
-0.41 | 0.00014111 | 0.000686 | 0.002636
-0.4 | 0.00016352 | 0.0007599 | 0.0029034
-0.39 | 0.00019639 | 0.0008763 | 0.0032837
-0.38 | 0.00024427 | 0.0010362 | 0.0038675
-0.37 | 0.00030933 | 0.0012719 | 0.0046815
-0.36 | 0.00040108 | 0.0015942 | 0.005943
-0.35 | 0.00053054 | 0.0020506 | 0.007593
-0.34 | 0.0007572 | 0.0026951 | 0.009987
-0.33 | 0.0010159 | 0.0035772 | 0.013279
-0.32 | 0.0013785 | 0.0048321 | 0.017922
-0.31 | 0.0018698 | 0.006754 | 0.024451
-0.3 | 0.0025561 | 0.009163 | 0.033651
-0.29 | 0.0034973 | 0.012434 | 0.046366
-0.28 | 0.0047811 | 0.017036 | 0.06389
-0.27 | 0.006866 | 0.023434 | 0.08769
-0.26 | 0.009362 | 0.032133 | 0.12041
-0.25 | 0.012766 | 0.043829 | 0.16564
-0.24 | 0.017364 | 0.061 | 0.2259
-0.23 | 0.023869 | 0.08329 | 0.30912
-0.22 | 0.032507 | 0.11249 | 0.42211
-0.21 | 0.044206 | 0.15337 | 0.5732
-0.2 | 0.06182 | 0.208 | 0.7714
-0.19 | 0.08361 | 0.28212 | 1.0415
-0.18 | 0.1139 | 0.38304 | 1.3968
-0.17 | 0.15366 | 0.51166 | 1.8615
-0.16 | 0.20626 | 0.6886 | 2.47
-0.15 | 0.27815 | 0.9152 | 3.2522
-0.14 | 0.3746 | 1.2225 | 4.2637
-0.13 | 0.50107 | 1.6215 | 5.5185
-0.12 | 0.672 | 2.1288 | 7.115
-0.11 | 0.8928 | 2.7864 | 9.01
-0.1 | 1.1827 | 3.6252 | 11.34
-0.09 | 1.5624 | 4.6986 | 14.071
-0.08 | 2.0482 | 6.023 | 17.256
-0.07 | 2.665 | 7.638 | 20.953
-0.06 | 3.4411 | 9.624 | 25.129
-0.05 | 4.4309 | 12.015 | 29.887
-0.04 | 5.6219 | 14.861 | 35.079
-0.03 | 7.039 | 18.14 | 40.825
-0.02 | 8.771 | 21.987 | 47.153
-0.01 | 10.827 | 26.231 | 53.99
0 | 13.222 | 31.192 | 61.41
0.01 | 15.987 | 36.562 | 69.14
0.02 | 19.049 | 42.439 | 77.3
0.03 | 22.534 | 48.81 | 86.09
0.04 | 26.287 | 55.757 | 95.09
0.05 | 30.355 | 63.02 | 104.46
0.06 | 34.759 | 70.89 | 114.32
0.07 | 39.406 | 79.15 | 124.3
0.08 | 44.212 | 87.67 | 134.71
0.09 | 49.142 | 96.68 | 145.42
0.1 | 54.217 | 105.81 | 156.27
0.11 | 59.24 | 115.51 | 167.45
0.12 | 64.4 | 125.32 | 178.71
0.13 | 69.5 | 135.39 | 190.28
0.14 | 74.54 | 145.74 | 201.86
0.15 | 79.6 | 156.15 | 213.64
0.16 | 84.51 | 166.94 | 225.54
0.17 | 89.22 | 177.78 | 237.48
0.18 | 93.68 | 188.73 | 249.5
0.19 | 97.96 | 199.68 | 261.61
0.2 | 102.1 | 210.96 | 273.77
0.21 | 106.25 | 222.3 | 286.01
0.22 | 110.01 | 233.6 | 298.26
0.23 | 113.56 | 245.14 | 310.44
0.24 | 116.87 | 256.36 | 322.66
0.25 | 119.99 | 267.96 | 335.07
0.26 | 123.15 | 279.38 | 346.98
0.27 | 125.92 | 290.77 | 359.16
0.28 | 128.66 | 302.18 | 371.25
0.29 | 131.12 | 313.45 | 383.11
0.3 | 133.51 | 324.91 | 395.19
0.31 | 135.64 | 336.07 | 406.93
0.32 | 137.75 | 347.23 | 418.59
0.33 | 139.77 | 358.23 | 430.32
0.34 | 141.68 | 369.09 | 441.8
0.35 | 143.41 | 379.93 | 452.99
0.36 | 144.81 | 390.57 | 464.32
0.37 | 146.41 | 401.2 | 475.45
0.38 | 147.89 | 411.3 | 486.38
0.39 | 149.05 | 421.55 | 497.16
0.4 | 150.43 | 431.48 | 507.55
0.41 | 151.48 | 441.15 | 517.96
0.42 | 152.68 | 450.79 | 528.23
0.43 | 153.8 | 459.99 | 538.19
0.44 | 154.7 | 469.04 | 547.91
0.45 | 155.61 | 477.83 | 557.44
0.46 | 156.55 | 486.39 | 566.93
0.47 | 157.39 | 494.53 | 575.7
0.48 | 158.19 | 502.51 | 584.8
0.49 | 159.11 | 510.2 | 593.6
0.5 | 159.69 | 517.56 | 601.9

## Tranconductance (mS-mm)
VGS (V) | VDS = 0.100 V | VDS = 0.500 V | VDS = 0.900 V
-0.75 | -0.002206 | -0.00577 | -0.0123
-0.74 | -0.001823 | -0.005475 | -0.0155
-0.73 | -0.001608 | -0.005285 | -0.0178
-0.72 | -0.0015965 | -0.005805 | -0.0161
-0.71 | -0.001491 | -0.00521 | -0.015985
-0.7 | -0.001395 | -0.00505 | -0.01557
-0.69 | -0.0013585 | -0.005495 | -0.015575
-0.68 | -0.001317 | -0.00496 | -0.01488
-0.67 | -0.0012225 | -0.00445 | -0.01459
-0.66 | -0.001266 | -0.00427 | -0.01334
-0.65 | -0.001227 | -0.004175 | -0.01233
-0.64 | -0.001122 | -0.00408 | -0.01338
-0.63 | -0.0009975 | -0.004045 | -0.01349
-0.62 | -0.000985 | -0.00395 | -0.012115
-0.61 | -0.001078 | -0.003695 | -0.010995
-0.6 | -0.0010365 | -0.003605 | -0.01219
-0.59 | -0.0008435 | -0.004015 | -0.011375
-0.58 | -0.0007835 | -0.003425 | -0.010235
-0.57 | -0.000725 | -0.00308 | -0.010895
-0.56 | -0.000734 | -0.00309 | -0.01065
-0.55 | -0.0007665 | -0.00286 | -0.00908
-0.54 | -0.0006895 | -0.00287 | -0.009145
-0.53 | -0.000651 | -0.002705 | -0.009315
-0.52 | -0.0005895 | -0.00225 | -0.007755
-0.51 | -0.000556 | -0.00235 | -0.00663
-0.5 | -0.0004635 | -0.002395 | -0.006745
-0.49 | -0.000381 | -0.001815 | -0.0061
-0.48 | -0.0002455 | -0.00134 | -0.00533
-0.47 | -0.0001305 | -0.001025 | -0.00394
-0.46 | -0.000136 | -0.000625 | -0.00199
-0.45 | 9.65e-05 | -0.000115 | 0.00037
-0.44 | 0.000452 | 0.00085 | 0.003335
-0.43 | 0.0008085 | 0.002325 | 0.007265
-0.42 | 0.001244 | 0.003945 | 0.01289
-0.41 | 0.001868 | 0.00618 | 0.021285
-0.4 | 0.002764 | 0.009515 | 0.032385
-0.39 | 0.0040375 | 0.013815 | 0.048205
-0.38 | 0.005647 | 0.01978 | 0.06989
-0.37 | 0.0078405 | 0.0279 | 0.103775
-0.36 | 0.0110605 | 0.038935 | 0.145575
-0.35 | 0.017806 | 0.055045 | 0.2022
-0.34 | 0.024268 | 0.07633 | 0.2843
-0.33 | 0.031065 | 0.10685 | 0.39675
-0.32 | 0.042695 | 0.15884 | 0.5586
-0.31 | 0.05888 | 0.216545 | 0.78645
-0.3 | 0.081375 | 0.284 | 1.09575
-0.29 | 0.11125 | 0.39365 | 1.51195
-0.28 | 0.168435 | 0.55 | 2.0662
-0.27 | 0.229045 | 0.75485 | 2.826
-0.26 | 0.295 | 1.01975 | 3.8975
-0.25 | 0.4001 | 1.44335 | 5.2745
-0.24 | 0.55515 | 1.97305 | 7.174
-0.23 | 0.75715 | 2.5745 | 9.8105
-0.22 | 1.01685 | 3.504 | 13.204
-0.21 | 1.46565 | 4.7755 | 17.4645
-0.2 | 1.9702 | 6.4375 | 23.415
-0.19 | 2.604 | 8.752 | 31.27
-0.18 | 3.5025 | 11.477 | 41
-0.17 | 4.618 | 15.278 | 53.66
-0.16 | 6.2245 | 20.177 | 69.535
-0.15 | 8.417 | 26.695 | 89.685
-0.14 | 11.146 | 35.315 | 113.315
-0.13 | 14.87 | 45.315 | 142.565
-0.12 | 19.5865 | 58.245 | 174.575
-0.11 | 25.535 | 74.82 | 211.25
-0.1 | 33.48 | 95.61 | 253.05
-0.09 | 43.275 | 119.89 | 295.8
-0.08 | 55.13 | 146.97 | 344.1
-0.07 | 69.645 | 180.05 | 393.65
-0.06 | 88.295 | 218.85 | 446.7
-0.05 | 109.04 | 261.85 | 497.5
-0.04 | 130.405 | 306.25 | 546.9
-0.03 | 157.455 | 356.3 | 603.7
-0.02 | 189.4 | 404.55 | 658.25
-0.01 | 222.55 | 460.25 | 712.85
0 | 258 | 516.55 | 757.5
0.01 | 291.35 | 562.35 | 794.5
0.02 | 327.35 | 612.4 | 847.5
0.03 | 361.9 | 665.9 | 889.5
0.04 | 391.05 | 710.5 | 918.5
0.05 | 423.6 | 756.65 | 961.5
0.06 | 452.55 | 806.5 | 992
0.07 | 472.65 | 839 | 1019.5
0.08 | 486.8 | 876.5 | 1056
0.09 | 500.25 | 907 | 1078
0.1 | 504.9 | 941.5 | 1101.5
0.11 | 509.15 | 975.5 | 1122
0.12 | 513 | 994 | 1141.5
0.13 | 507 | 1021 | 1157.5
0.14 | 505 | 1038 | 1168
0.15 | 498.5 | 1060 | 1184
0.16 | 481 | 1081.5 | 1192
0.17 | 458.5 | 1089.5 | 1198
0.18 | 437 | 1095 | 1206.5
0.19 | 421 | 1111.5 | 1213.5
0.2 | 414.5 | 1131 | 1220
0.21 | 395.5 | 1132 | 1224.5
0.22 | 365.5 | 1142 | 1221.5
0.23 | 343 | 1138 | 1220
0.24 | 321.5 | 1141 | 1231.5
0.25 | 314 | 1151 | 1216
0.26 | 296.5 | 1140.5 | 1204.5
0.27 | 275.5 | 1140 | 1213.5
0.28 | 260 | 1134 | 1197.5
0.29 | 242.5 | 1136.5 | 1197
0.3 | 226 | 1131 | 1191
0.31 | 212 | 1116 | 1170
0.32 | 206.5 | 1108 | 1169.5
0.33 | 196.5 | 1093 | 1160.5
0.34 | 182 | 1085 | 1133.5
0.35 | 156.5 | 1074 | 1126
0.36 | 150 | 1063.5 | 1123
0.37 | 154 | 1036.5 | 1103
0.38 | 132 | 1017.5 | 1085.5
0.39 | 127 | 1009 | 1058.5
0.4 | 121.5 | 980 | 1040
0.41 | 112.5 | 965.5 | 1034
0.42 | 116 | 942 | 1011.5
0.43 | 101 | 912.5 | 984
0.44 | 90.5 | 892 | 962.5
0.45 | 92.5 | 867.5 | 951
0.46 | 89 | 835 | 913
0.47 | 82 | 806 | 893.5
0.48 | 86 | 783.5 | 895
0.49 | 75 | 752.5 | 855
0.5 | 58 | 736 | 830