## IDS-VDS Characteristic (mA-mm)
VGS (V) | VDS = 0.100 V | VDS = 0.500 V | VDS = 0.900 V
-0.75 | 0.00036868 | 0.0014973 | 0.005016
-0.74 | 0.00035252 | 0.0014588 | 0.0048131
-0.73 | 0.00033583 | 0.0014027 | 0.0046938
-0.72 | 0.00032055 | 0.0013532 | 0.0045675
-0.71 | 0.00030569 | 0.0012944 | 0.00439
-0.7 | 0.00029312 | 0.0012493 | 0.0042554
-0.69 | 0.00027791 | 0.0012089 | 0.0041078
-0.68 | 0.0002695 | 0.0011709 | 0.0039971
-0.67 | 0.00025492 | 0.0011319 | 0.003882
-0.66 | 0.0002434 | 0.0010874 | 0.0037324
-0.65 | 0.00023274 | 0.0010487 | 0.0036379
-0.64 | 0.00021927 | 0.0010154 | 0.0035385
-0.63 | 0.00021175 | 0.0009685 | 0.0034192
-0.62 | 0.00020006 | 0.0009334 | 0.0032894
-0.61 | 0.00019289 | 0.0008987 | 0.0032014
-0.6 | 0.00018438 | 0.0008719 | 0.0030926
-0.59 | 0.00017605 | 0.0008345 | 0.0029953
-0.58 | 0.00016688 | 0.0008038 | 0.0029056
-0.57 | 0.00015878 | 0.0007765 | 0.0028086
-0.56 | 0.00015105 | 0.0007448 | 0.0027171
-0.55 | 0.00014449 | 0.0007176 | 0.0026343
-0.54 | 0.00013733 | 0.0006939 | 0.0025504
-0.53 | 0.00013057 | 0.0006688 | 0.0025065
-0.52 | 0.00012576 | 0.000645 | 0.0024012
-0.51 | 0.00012155 | 0.0006203 | 0.0023319
-0.5 | 0.00011617 | 0.0006013 | 0.0022665
-0.49 | 0.00011307 | 0.0005851 | 0.0022436
-0.48 | 0.00010921 | 0.0005724 | 0.0021792
-0.47 | 0.00010763 | 0.0005623 | 0.0021464
-0.46 | 0.00010725 | 0.0005635 | 0.0021291
-0.45 | 0.0001079 | 0.0005637 | 0.0021327
-0.44 | 0.00011194 | 0.0005726 | 0.0021596
-0.43 | 0.0001189 | 0.0005936 | 0.002247
-0.42 | 0.00013012 | 0.0006331 | 0.0023629
-0.41 | 0.00014728 | 0.0006925 | 0.0025688
-0.4 | 0.00017249 | 0.000781 | 0.0028726
-0.39 | 0.00020943 | 0.0009084 | 0.0033359
-0.38 | 0.00026155 | 0.0010913 | 0.0039877
-0.37 | 0.00033393 | 0.0013501 | 0.004935
-0.36 | 0.0004362 | 0.0017164 | 0.006326
-0.35 | 0.000586 | 0.0022145 | 0.008185
-0.34 | 0.0007888 | 0.0029323 | 0.010898
-0.33 | 0.0010628 | 0.0039151 | 0.014643
-0.32 | 0.0014445 | 0.0052789 | 0.019861
-0.31 | 0.001966 | 0.007339 | 0.027044
-0.3 | 0.0026878 | 0.00998 | 0.037239
-0.29 | 0.0036803 | 0.013608 | 0.051356
-0.28 | 0.005033 | 0.018629 | 0.07062
-0.27 | 0.007323 | 0.025522 | 0.09748
-0.26 | 0.009977 | 0.034978 | 0.13318
-0.25 | 0.013621 | 0.047932 | 0.18217
-0.24 | 0.018522 | 0.06608 | 0.24832
-0.23 | 0.025331 | 0.09005 | 0.33993
-0.22 | 0.034553 | 0.12228 | 0.4611
-0.21 | 0.046986 | 0.16565 | 0.6255
-0.2 | 0.06567 | 0.22474 | 0.8433
-0.19 | 0.08885 | 0.30339 | 1.1344
-0.18 | 0.12032 | 0.40995 | 1.5122
-0.17 | 0.16252 | 0.55073 | 2.0155
-0.16 | 0.21811 | 0.7361 | 2.6566
-0.15 | 0.29328 | 0.9777 | 3.4937
-0.14 | 0.39484 | 1.3008 | 4.5582
-0.13 | 0.52613 | 1.7228 | 5.904
-0.12 | 0.7063 | 2.2535 | 7.546
-0.11 | 0.9365 | 2.9537 | 9.529
-0.1 | 1.2407 | 3.8291 | 11.939
-0.09 | 1.6291 | 4.9545 | 14.804
-0.08 | 2.138 | 6.31 | 18.095
-0.07 | 2.7751 | 8.018 | 21.907
-0.06 | 3.579 | 10.071 | 26.209
-0.05 | 4.5946 | 12.526 | 31.01
-0.04 | 5.8 | 15.446 | 36.355
-0.03 | 7.265 | 18.835 | 42.267
-0.02 | 9.073 | 22.712 | 48.671
-0.01 | 11.166 | 27.164 | 55.579
0 | 13.618 | 32.16 | 63.07
0.01 | 16.427 | 37.588 | 70.95
0.02 | 19.52 | 43.588 | 79.09
0.03 | 23.071 | 50.092 | 88.03
0.04 | 26.883 | 57.01 | 97.11
0.05 | 30.982 | 64.47 | 106.69
0.06 | 35.384 | 72.45 | 116.28
0.07 | 40.096 | 80.73 | 126.57
0.08 | 44.91 | 89.33 | 137.07
0.09 | 49.883 | 98.36 | 147.71
0.1 | 54.993 | 107.57 | 158.63
0.11 | 59.99 | 117.23 | 169.68
0.12 | 65.14 | 127.13 | 181.2
0.13 | 70.31 | 137.15 | 192.71
0.14 | 75.38 | 147.55 | 204.28
0.15 | 80.35 | 158.05 | 215.98
0.16 | 85.17 | 168.78 | 228.08
0.17 | 89.87 | 179.7 | 240.01
0.18 | 94.41 | 190.47 | 252.01
0.19 | 98.7 | 201.74 | 264.22
0.2 | 102.81 | 212.92 | 276.15
0.21 | 106.85 | 224.32 | 288.62
0.22 | 110.56 | 235.72 | 300.86
0.23 | 114.17 | 246.95 | 313.08
0.24 | 117.49 | 258.51 | 325.28
0.25 | 120.7 | 270.05 | 337.51
0.26 | 123.66 | 281.5 | 349.68
0.27 | 126.58 | 292.74 | 361.74
0.28 | 129.25 | 304.2 | 373.75
0.29 | 131.68 | 315.43 | 385.56
0.3 | 134.04 | 326.88 | 397.59
0.31 | 136.19 | 338.16 | 409.5
0.32 | 138.44 | 349.09 | 421.19
0.33 | 140.27 | 360.24 | 432.9
0.34 | 142.04 | 371.1 | 444.17
0.35 | 143.74 | 381.85 | 455.59
0.36 | 145.26 | 392.55 | 466.74
0.37 | 146.93 | 402.97 | 477.85
0.38 | 148.23 | 413.28 | 488.81
0.39 | 149.5 | 423.41 | 499.37
0.4 | 150.73 | 433.23 | 509.89
0.41 | 152.05 | 442.92 | 520.24
0.42 | 153.12 | 452.48 | 530.48
0.43 | 154.14 | 461.76 | 540.36
0.44 | 155.04 | 470.7 | 550.11
0.45 | 156.01 | 479.46 | 559.65
0.46 | 157.13 | 487.92 | 569.01
0.47 | 157.77 | 496.11 | 578
0.48 | 158.48 | 504.05 | 586.6
0.49 | 159.23 | 511.66 | 595.1
0.5 | 159.83 | 519.03 | 603.8

## Tranconductance (mS-mm)
VGS (V) | VDS = 0.100 V | VDS = 0.500 V | VDS = 0.900 V
-0.75 | -0.001616 | -0.00385 | -0.02029
-0.74 | -0.0016425 | -0.00473 | -0.01611
-0.73 | -0.0015985 | -0.00528 | -0.01228
-0.72 | -0.001507 | -0.005415 | -0.01519
-0.71 | -0.0013715 | -0.005195 | -0.015605
-0.7 | -0.001389 | -0.004275 | -0.01411
-0.69 | -0.001181 | -0.00392 | -0.012915
-0.68 | -0.0011495 | -0.00385 | -0.01129
-0.67 | -0.001305 | -0.004175 | -0.013235
-0.66 | -0.001109 | -0.00416 | -0.012205
-0.65 | -0.0012065 | -0.0036 | -0.009695
-0.64 | -0.0010495 | -0.00401 | -0.010935
-0.63 | -0.0009605 | -0.0041 | -0.012455
-0.62 | -0.000943 | -0.00349 | -0.01089
-0.61 | -0.000784 | -0.003075 | -0.00984
-0.6 | -0.000842 | -0.00321 | -0.010305
-0.59 | -0.000875 | -0.003405 | -0.00935
-0.58 | -0.0008635 | -0.0029 | -0.009335
-0.57 | -0.0007915 | -0.00295 | -0.009425
-0.56 | -0.0007145 | -0.002945 | -0.008715
-0.55 | -0.000686 | -0.002545 | -0.008335
-0.54 | -0.000696 | -0.00244 | -0.00639
-0.53 | -0.0005785 | -0.002445 | -0.00746
-0.52 | -0.000451 | -0.002425 | -0.00873
-0.51 | -0.0004795 | -0.002185 | -0.006735
-0.5 | -0.000424 | -0.00176 | -0.004415
-0.49 | -0.000348 | -0.001445 | -0.004365
-0.48 | -0.000272 | -0.00114 | -0.00486
-0.47 | -9.8e-05 | -0.000445 | -0.002505
-0.46 | 1.35e-05 | 7e-05 | -0.000685
-0.45 | 0.0002345 | 0.000455 | 0.001525
-0.44 | 0.00055 | 0.001495 | 0.005715
-0.43 | 0.000909 | 0.003025 | 0.010165
-0.42 | 0.001419 | 0.004945 | 0.01609
-0.41 | 0.0021185 | 0.007395 | 0.025485
-0.4 | 0.0031075 | 0.010795 | 0.038355
-0.39 | 0.004453 | 0.015515 | 0.055755
-0.38 | 0.006225 | 0.022085 | 0.079955
-0.37 | 0.0087325 | 0.031255 | 0.116915
-0.36 | 0.0126035 | 0.04322 | 0.1625
-0.35 | 0.01763 | 0.060795 | 0.2286
-0.34 | 0.02384 | 0.08503 | 0.3229
-0.33 | 0.032785 | 0.11733 | 0.44815
-0.32 | 0.04516 | 0.171195 | 0.62005
-0.31 | 0.062165 | 0.235055 | 0.8689
-0.3 | 0.085715 | 0.31345 | 1.2156
-0.29 | 0.11726 | 0.43245 | 1.66905
-0.28 | 0.182135 | 0.5957 | 2.3062
-0.27 | 0.2472 | 0.81745 | 3.128
-0.26 | 0.3149 | 1.1205 | 4.2345
-0.25 | 0.42725 | 1.5551 | 5.757
-0.24 | 0.5855 | 2.1059 | 7.888
-0.23 | 0.80155 | 2.81 | 10.639
-0.22 | 1.08275 | 3.78 | 14.2785
-0.21 | 1.55585 | 5.123 | 19.11
-0.2 | 2.0932 | 6.887 | 25.445
-0.19 | 2.7325 | 9.2605 | 33.445
-0.18 | 3.6835 | 12.367 | 44.055
-0.17 | 4.8895 | 16.3075 | 57.22
-0.16 | 6.538 | 21.3485 | 73.91
-0.15 | 8.8365 | 28.235 | 95.08
-0.14 | 11.6425 | 37.255 | 120.515
-0.13 | 15.573 | 47.635 | 149.39
-0.12 | 20.5185 | 61.545 | 181.25
-0.11 | 26.72 | 78.78 | 219.65
-0.1 | 34.63 | 100.04 | 263.75
-0.09 | 44.865 | 124.045 | 307.8
-0.08 | 57.3 | 153.175 | 355.15
-0.07 | 72.05 | 188.05 | 405.7
-0.06 | 90.975 | 225.4 | 455.15
-0.05 | 111.05 | 268.75 | 507.3
-0.04 | 133.52 | 315.45 | 562.85
-0.03 | 163.65 | 363.3 | 615.8
-0.02 | 195.05 | 416.45 | 665.6
-0.01 | 227.25 | 472.4 | 719.95
0 | 263.05 | 521.2 | 768.55
0.01 | 295.1 | 571.4 | 801
0.02 | 332.2 | 625.2 | 854
0.03 | 368.15 | 671.1 | 901
0.04 | 395.55 | 718.9 | 933
0.05 | 425.05 | 772 | 958.5
0.06 | 455.7 | 813 | 994
0.07 | 476.3 | 844 | 1039.5
0.08 | 489.35 | 881.5 | 1057
0.09 | 504.15 | 912 | 1078
0.1 | 505.35 | 943.5 | 1098.5
0.11 | 507.35 | 978 | 1128.5
0.12 | 516 | 996 | 1151.5
0.13 | 512 | 1021 | 1154
0.14 | 502 | 1045 | 1163.5
0.15 | 489.5 | 1061.5 | 1190
0.16 | 476 | 1082.5 | 1201.5
0.17 | 462 | 1084.5 | 1196.5
0.18 | 441.5 | 1102 | 1210.5
0.19 | 420 | 1122.5 | 1207
0.2 | 407.5 | 1129 | 1220
0.21 | 387.5 | 1140 | 1235.5
0.22 | 366 | 1131.5 | 1223
0.23 | 346.5 | 1139.5 | 1221
0.24 | 326.5 | 1155 | 1221.5
0.25 | 308.5 | 1149.5 | 1220
0.26 | 294 | 1134.5 | 1211.5
0.27 | 279.5 | 1135 | 1203.5
0.28 | 255 | 1134.5 | 1191
0.29 | 239.5 | 1134 | 1192
0.3 | 225.5 | 1136.5 | 1197
0.31 | 220 | 1110.5 | 1180
0.32 | 204 | 1104 | 1170
0.33 | 180 | 1100.5 | 1149
0.34 | 173.5 | 1080.5 | 1134.5
0.35 | 161 | 1072.5 | 1128.5
0.36 | 159.5 | 1056 | 1113
0.37 | 148.5 | 1036.5 | 1103.5
0.38 | 128.5 | 1022 | 1076
0.39 | 125 | 997.5 | 1054
0.4 | 127.5 | 975.5 | 1043.5
0.41 | 119.5 | 962.5 | 1029.5
0.42 | 104.5 | 942 | 1006
0.43 | 96 | 911 | 981.5
0.44 | 93.5 | 885 | 964.5
0.45 | 104.5 | 861 | 945
0.46 | 88 | 832.5 | 917.5
0.47 | 67.5 | 806.5 | 879.5
0.48 | 73 | 777.5 | 855
0.49 | 67.5 | 749 | 860
0.5 | 60 | 737 | 870