## IDS-VDS Characteristic (mA-mm)
VGS (V) | VDS = 0.100 V | VDS = 0.500 V | VDS = 0.900 V
-0.75 | 0.00037359 | 0.0015419 | 0.005141
-0.74 | 0.00035671 | 0.001491 | 0.005017
-0.73 | 0.00033932 | 0.001433 | 0.004869
-0.72 | 0.00032009 | 0.0013837 | 0.0047248
-0.71 | 0.00030498 | 0.0013223 | 0.0045616
-0.7 | 0.0002912 | 0.0012804 | 0.0044334
-0.69 | 0.00027924 | 0.0012277 | 0.0042782
-0.68 | 0.00026847 | 0.0011869 | 0.0041385
-0.67 | 0.00025548 | 0.0011452 | 0.0040111
-0.66 | 0.00024347 | 0.0011046 | 0.0038816
-0.65 | 0.00023279 | 0.0010666 | 0.0037716
-0.64 | 0.00021954 | 0.0010232 | 0.0036448
-0.63 | 0.00020957 | 0.0009847 | 0.0035304
-0.62 | 0.00019941 | 0.0009491 | 0.0033836
-0.61 | 0.00019136 | 0.0009126 | 0.0032993
-0.6 | 0.00018214 | 0.0008783 | 0.0031933
-0.59 | 0.00017454 | 0.0008435 | 0.0030984
-0.58 | 0.00016644 | 0.0008106 | 0.0029976
-0.57 | 0.00015927 | 0.0007795 | 0.0028985
-0.56 | 0.00015063 | 0.0007453 | 0.002808
-0.55 | 0.00014413 | 0.0007152 | 0.002725
-0.54 | 0.00013703 | 0.0006921 | 0.0026401
-0.53 | 0.00013127 | 0.0006645 | 0.0025412
-0.52 | 0.00012624 | 0.0006486 | 0.0024703
-0.51 | 0.00012004 | 0.0006237 | 0.0024106
-0.5 | 0.00011591 | 0.0006076 | 0.0023419
-0.49 | 0.00011269 | 0.0005893 | 0.0022947
-0.48 | 0.00010945 | 0.0005757 | 0.0022489
-0.47 | 0.00010686 | 0.0005644 | 0.0022057
-0.46 | 0.00010649 | 0.0005588 | 0.0021907
-0.45 | 0.00010742 | 0.0005601 | 0.0021869
-0.44 | 0.0001109 | 0.0005736 | 0.0022232
-0.43 | 0.00011847 | 0.0005949 | 0.0022927
-0.42 | 0.00013078 | 0.0006313 | 0.0024363
-0.41 | 0.00014733 | 0.0006943 | 0.0026439
-0.4 | 0.00017353 | 0.0007847 | 0.0029675
-0.39 | 0.00021118 | 0.0009178 | 0.0034171
-0.38 | 0.0002635 | 0.0011034 | 0.0041011
-0.37 | 0.00033842 | 0.0013671 | 0.0050597
-0.36 | 0.00044077 | 0.0017381 | 0.006495
-0.35 | 0.0005944 | 0.002245 | 0.008396
-0.34 | 0.000794 | 0.0029747 | 0.011134
-0.33 | 0.0010717 | 0.0039769 | 0.014932
-0.32 | 0.0014523 | 0.0053595 | 0.020197
-0.31 | 0.0019785 | 0.007449 | 0.027599
-0.3 | 0.0027081 | 0.010153 | 0.037911
-0.29 | 0.003703 | 0.013823 | 0.052148
-0.28 | 0.0050726 | 0.018931 | 0.07186
-0.27 | 0.007375 | 0.025886 | 0.09847
-0.26 | 0.01006 | 0.035474 | 0.13564
-0.25 | 0.013718 | 0.048661 | 0.18478
-0.24 | 0.018697 | 0.06712 | 0.25237
-0.23 | 0.025449 | 0.09153 | 0.34286
-0.22 | 0.034775 | 0.12418 | 0.4682
-0.21 | 0.047223 | 0.16826 | 0.6309
-0.2 | 0.06611 | 0.22796 | 0.8549
-0.19 | 0.08902 | 0.30681 | 1.1472
-0.18 | 0.12107 | 0.4151 | 1.5314
-0.17 | 0.16327 | 0.5563 | 2.0379
-0.16 | 0.22017 | 0.7476 | 2.6857
-0.15 | 0.2958 | 0.9941 | 3.528
-0.14 | 0.39779 | 1.3204 | 4.6122
-0.13 | 0.53149 | 1.7426 | 5.954
-0.12 | 0.711 | 2.2813 | 7.615
-0.11 | 0.9444 | 2.9839 | 9.625
-0.1 | 1.2495 | 3.8797 | 12.015
-0.09 | 1.6469 | 4.9932 | 14.898
-0.08 | 2.1465 | 6.387 | 18.228
-0.07 | 2.7966 | 8.093 | 22.083
-0.06 | 3.6072 | 10.152 | 26.438
-0.05 | 4.6219 | 12.659 | 31.22
-0.04 | 5.834 | 15.557 | 36.661
-0.03 | 7.323 | 18.955 | 42.626
-0.02 | 9.114 | 22.887 | 48.985
-0.01 | 11.222 | 27.359 | 55.964
0 | 13.705 | 32.388 | 63.61
0.01 | 16.483 | 37.797 | 71.37
0.02 | 19.655 | 43.839 | 79.68
0.03 | 23.177 | 50.439 | 88.63
0.04 | 26.996 | 57.43 | 97.63
0.05 | 31.18 | 64.88 | 107.25
0.06 | 35.565 | 72.79 | 117.11
0.07 | 40.284 | 81.19 | 127.33
0.08 | 45.118 | 89.74 | 137.76
0.09 | 50.093 | 98.81 | 148.54
0.1 | 55.186 | 108.21 | 159.36
0.11 | 60.15 | 117.75 | 170.61
0.12 | 65.35 | 127.84 | 182.08
0.13 | 70.46 | 137.81 | 193.6
0.14 | 75.57 | 148.23 | 205.31
0.15 | 80.55 | 158.79 | 216.97
0.16 | 85.52 | 169.66 | 229.05
0.17 | 90.12 | 180.54 | 241
0.18 | 94.61 | 191.4 | 253.11
0.19 | 98.91 | 202.62 | 265.33
0.2 | 103.06 | 213.85 | 277.31
0.21 | 107.13 | 225.25 | 289.79
0.22 | 111 | 236.62 | 302.02
0.23 | 114.44 | 248.01 | 314.24
0.24 | 117.71 | 259.48 | 326.35
0.25 | 120.9 | 271.07 | 338.76
0.26 | 123.91 | 282.51 | 350.85
0.27 | 126.95 | 293.83 | 362.97
0.28 | 129.46 | 305.23 | 375.06
0.29 | 131.86 | 316.65 | 386.86
0.3 | 134.23 | 327.99 | 399.02
0.31 | 136.33 | 339.36 | 410.89
0.32 | 138.51 | 350.32 | 422.48
0.33 | 140.52 | 361.49 | 434.17
0.34 | 142.24 | 372.32 | 445.55
0.35 | 143.86 | 383.17 | 456.93
0.36 | 145.54 | 393.7 | 468.13
0.37 | 147.09 | 404.28 | 479.3
0.38 | 148.54 | 414.53 | 490.07
0.39 | 149.73 | 424.63 | 500.83
0.4 | 150.78 | 434.55 | 511.36
0.41 | 152.24 | 444.15 | 521.69
0.42 | 153.34 | 453.78 | 531.96
0.43 | 154.32 | 463.02 | 541.8
0.44 | 155.17 | 472.02 | 551.6
0.45 | 155.95 | 480.79 | 561.11
0.46 | 157.09 | 489.23 | 570.3
0.47 | 157.93 | 497.45 | 579.6
0.48 | 158.63 | 505.34 | 588.2
0.49 | 159.22 | 512.96 | 597
0.5 | 160.2 | 520.29 | 605.3

## Tranconductance (mS-mm)
VGS (V) | VDS = 0.100 V | VDS = 0.500 V | VDS = 0.900 V
-0.75 | -0.001688 | -0.00509 | -0.0124
-0.74 | -0.0017135 | -0.005445 | -0.0136
-0.73 | -0.001831 | -0.005365 | -0.01461
-0.72 | -0.001717 | -0.005535 | -0.01537
-0.71 | -0.0014445 | -0.005165 | -0.01457
-0.7 | -0.001287 | -0.00473 | -0.01417
-0.69 | -0.0011365 | -0.004675 | -0.014745
-0.68 | -0.001188 | -0.004125 | -0.013355
-0.67 | -0.00125 | -0.004115 | -0.012845
-0.66 | -0.0011345 | -0.00393 | -0.011975
-0.65 | -0.0011965 | -0.00407 | -0.01184
-0.64 | -0.001161 | -0.004095 | -0.01206
-0.63 | -0.0010065 | -0.003705 | -0.01306
-0.62 | -0.0009105 | -0.003605 | -0.011555
-0.61 | -0.0008635 | -0.00354 | -0.009515
-0.6 | -0.000841 | -0.003455 | -0.010045
-0.59 | -0.000785 | -0.003385 | -0.009785
-0.58 | -0.0007635 | -0.0032 | -0.009995
-0.57 | -0.0007905 | -0.003265 | -0.00948
-0.56 | -0.000757 | -0.003215 | -0.008675
-0.55 | -0.00068 | -0.00266 | -0.008395
-0.54 | -0.000643 | -0.002535 | -0.00919
-0.53 | -0.0005395 | -0.002175 | -0.00849
-0.52 | -0.0005615 | -0.00204 | -0.00653
-0.51 | -0.0005165 | -0.00205 | -0.00642
-0.5 | -0.0003675 | -0.00172 | -0.005795
-0.49 | -0.000323 | -0.001595 | -0.00465
-0.48 | -0.0002915 | -0.001245 | -0.00445
-0.47 | -0.000148 | -0.000845 | -0.00291
-0.46 | 2.8e-05 | -0.000215 | -0.00094
-0.45 | 0.0002205 | 0.00074 | 0.001625
-0.44 | 0.0005525 | 0.00174 | 0.00529
-0.43 | 0.000994 | 0.002885 | 0.010655
-0.42 | 0.001443 | 0.00497 | 0.01756
-0.41 | 0.0021375 | 0.00767 | 0.02656
-0.4 | 0.0031925 | 0.011175 | 0.03866
-0.39 | 0.0044985 | 0.015935 | 0.05668
-0.38 | 0.006362 | 0.022465 | 0.08213
-0.37 | 0.0088635 | 0.031735 | 0.119695
-0.36 | 0.012799 | 0.043895 | 0.166815
-0.35 | 0.0176615 | 0.06183 | 0.23195
-0.34 | 0.023865 | 0.086595 | 0.3268
-0.33 | 0.032915 | 0.11924 | 0.45315
-0.32 | 0.04534 | 0.173605 | 0.63335
-0.31 | 0.06279 | 0.239675 | 0.8857
-0.3 | 0.086225 | 0.3187 | 1.22745
-0.29 | 0.118225 | 0.4389 | 1.69745
-0.28 | 0.1836 | 0.60315 | 2.3161
-0.27 | 0.24937 | 0.82715 | 3.189
-0.26 | 0.31715 | 1.13875 | 4.3155
-0.25 | 0.43185 | 1.5823 | 5.8365
-0.24 | 0.58655 | 2.14345 | 7.904
-0.23 | 0.8039 | 2.853 | 10.7915
-0.22 | 1.0887 | 3.8365 | 14.402
-0.21 | 1.56675 | 5.189 | 19.335
-0.2 | 2.08985 | 6.9275 | 25.815
-0.19 | 2.748 | 9.357 | 33.825
-0.18 | 3.7125 | 12.4745 | 44.535
-0.17 | 4.955 | 16.625 | 57.715
-0.16 | 6.6265 | 21.89 | 74.505
-0.15 | 8.881 | 28.64 | 96.325
-0.14 | 11.7845 | 37.425 | 121.3
-0.13 | 15.6605 | 48.045 | 150.14
-0.12 | 20.6455 | 62.065 | 183.55
-0.11 | 26.925 | 79.92 | 220
-0.1 | 35.125 | 100.465 | 263.65
-0.09 | 44.85 | 125.365 | 310.65
-0.08 | 57.485 | 154.99 | 359.25
-0.07 | 73.035 | 188.25 | 410.5
-0.06 | 91.265 | 228.3 | 456.85
-0.05 | 111.34 | 270.25 | 511.15
-0.04 | 135.055 | 314.8 | 570.3
-0.03 | 164 | 366.5 | 616.2
-0.02 | 194.95 | 420.2 | 666.9
-0.01 | 229.55 | 475.05 | 731.25
0 | 263.05 | 521.9 | 770.3
0.01 | 297.5 | 572.55 | 803.5
0.02 | 334.7 | 632.1 | 863
0.03 | 367.05 | 679.55 | 897.5
0.04 | 400.15 | 722.05 | 931
0.05 | 428.45 | 768 | 974
0.06 | 455.2 | 815.5 | 1004
0.07 | 477.65 | 847.5 | 1032.5
0.08 | 490.45 | 881 | 1060.5
0.09 | 503.4 | 923.5 | 1080
0.1 | 502.85 | 947 | 1103.5
0.11 | 508.2 | 981.5 | 1136
0.12 | 515.5 | 1003 | 1149.5
0.13 | 511 | 1019.5 | 1161.5
0.14 | 504.5 | 1049 | 1168.5
0.15 | 497.5 | 1071.5 | 1187
0.16 | 478.5 | 1087.5 | 1201.5
0.17 | 454.5 | 1087 | 1203
0.18 | 439.5 | 1104 | 1216.5
0.19 | 422.5 | 1122.5 | 1210
0.2 | 411 | 1131.5 | 1223
0.21 | 397 | 1138.5 | 1235.5
0.22 | 365.5 | 1138 | 1222.5
0.23 | 335.5 | 1143 | 1216.5
0.24 | 323 | 1153 | 1226
0.25 | 310 | 1151.5 | 1225
0.26 | 302.5 | 1138 | 1210.5
0.27 | 277.5 | 1136 | 1210.5
0.28 | 245.5 | 1141 | 1194.5
0.29 | 238.5 | 1138 | 1198
0.3 | 223.5 | 1135.5 | 1201.5
0.31 | 214 | 1116.5 | 1173
0.32 | 209.5 | 1106.5 | 1164
0.33 | 186.5 | 1100 | 1153.5
0.34 | 167 | 1084 | 1138
0.35 | 165 | 1069 | 1129
0.36 | 161.5 | 1055.5 | 1118.5
0.37 | 150 | 1041.5 | 1097
0.38 | 132 | 1017.5 | 1076.5
0.39 | 112 | 1001 | 1064.5
0.4 | 125.5 | 976 | 1043
0.41 | 128 | 961.5 | 1030
0.42 | 104 | 943.5 | 1005.5
0.43 | 91.5 | 912 | 982
0.44 | 81.5 | 888.5 | 965.5
0.45 | 96 | 860.5 | 935
0.46 | 99 | 833 | 924.5
0.47 | 77 | 805.5 | 895
0.48 | 64.5 | 775.5 | 870
0.49 | 78.5 | 747.5 | 855
0.5 | 98 | 733 | 830