## IDS-VDS Characteristic (mA-mm)
VGS (V) | VDS = 0.100 V | VDS = 0.500 V | VDS = 0.900 V
-0.75 | 0.00039242 | 0.0015936 | 0.00519
-0.74 | 0.00037521 | 0.0015363 | 0.005031
-0.73 | 0.0003579 | 0.0014758 | 0.0049058
-0.72 | 0.00034203 | 0.0014239 | 0.0047637
-0.71 | 0.00032517 | 0.0013676 | 0.0046193
-0.7 | 0.00030974 | 0.0013241 | 0.0044764
-0.69 | 0.00029589 | 0.0012755 | 0.0043268
-0.68 | 0.00028207 | 0.001231 | 0.0041918
-0.67 | 0.00026849 | 0.0011826 | 0.0040466
-0.66 | 0.0002573 | 0.0011409 | 0.0039515
-0.65 | 0.00024598 | 0.001096 | 0.0038059
-0.64 | 0.00023428 | 0.0010573 | 0.0036931
-0.63 | 0.00022402 | 0.0010181 | 0.0035834
-0.62 | 0.00021369 | 0.0009787 | 0.0034875
-0.61 | 0.00020417 | 0.0009441 | 0.0033546
-0.6 | 0.00019417 | 0.0009165 | 0.0032338
-0.59 | 0.0001837 | 0.0008849 | 0.0031265
-0.58 | 0.00017595 | 0.000846 | 0.0030336
-0.57 | 0.00016799 | 0.0008127 | 0.0029492
-0.56 | 0.00016089 | 0.0007822 | 0.0028403
-0.55 | 0.00015397 | 0.0007537 | 0.0027685
-0.54 | 0.00014731 | 0.0007294 | 0.0026672
-0.53 | 0.00014026 | 0.0007082 | 0.0025824
-0.52 | 0.00013408 | 0.0006809 | 0.0025079
-0.51 | 0.00012809 | 0.0006585 | 0.0024225
-0.5 | 0.00012353 | 0.0006326 | 0.0023677
-0.49 | 0.00011957 | 0.0006194 | 0.0023085
-0.48 | 0.00011603 | 0.0006043 | 0.0022554
-0.47 | 0.00011292 | 0.0005963 | 0.0022256
-0.46 | 0.00011266 | 0.0005887 | 0.002209
-0.45 | 0.00011323 | 0.0005903 | 0.0022176
-0.44 | 0.00011622 | 0.0005991 | 0.0022508
-0.43 | 0.00012332 | 0.0006212 | 0.0023378
-0.42 | 0.00013401 | 0.0006616 | 0.0024557
-0.41 | 0.00015192 | 0.0007223 | 0.0026661
-0.4 | 0.00017717 | 0.0008111 | 0.0030008
-0.39 | 0.00021464 | 0.000943 | 0.0034699
-0.38 | 0.00026806 | 0.0011269 | 0.0041431
-0.37 | 0.00034082 | 0.001396 | 0.0051205
-0.36 | 0.00044372 | 0.0017693 | 0.006562
-0.35 | 0.0005965 | 0.002291 | 0.008468
-0.34 | 0.0008011 | 0.0030228 | 0.011229
-0.33 | 0.0010767 | 0.0040304 | 0.015089
-0.32 | 0.0014582 | 0.0054285 | 0.020496
-0.31 | 0.0019848 | 0.007552 | 0.027847
-0.3 | 0.0027124 | 0.010276 | 0.03823
-0.29 | 0.003716 | 0.013992 | 0.052545
-0.28 | 0.0050794 | 0.019086 | 0.07243
-0.27 | 0.007403 | 0.0261 | 0.0989
-0.26 | 0.010124 | 0.035726 | 0.1357
-0.25 | 0.013804 | 0.048759 | 0.18572
-0.24 | 0.018784 | 0.06791 | 0.25343
-0.23 | 0.025632 | 0.09181 | 0.34545
-0.22 | 0.034871 | 0.12506 | 0.46954
-0.21 | 0.04755 | 0.16938 | 0.6352
-0.2 | 0.06632 | 0.22883 | 0.8577
-0.19 | 0.0901 | 0.30912 | 1.1509
-0.18 | 0.12169 | 0.41757 | 1.5488
-0.17 | 0.1643 | 0.56103 | 2.0471
-0.16 | 0.22147 | 0.7492 | 2.7041
-0.15 | 0.29717 | 0.9999 | 3.545
-0.14 | 0.4003 | 1.3265 | 4.627
-0.13 | 0.53521 | 1.7524 | 5.977
-0.12 | 0.7155 | 2.3106 | 7.634
-0.11 | 0.9492 | 3.0099 | 9.68
-0.1 | 1.2571 | 3.9121 | 12.115
-0.09 | 1.6613 | 5.0527 | 14.953
-0.08 | 2.1743 | 6.441 | 18.282
-0.07 | 2.8184 | 8.128 | 22.075
-0.06 | 3.6416 | 10.225 | 26.441
-0.05 | 4.6679 | 12.734 | 31.348
-0.04 | 5.876 | 15.694 | 36.663
-0.03 | 7.415 | 19.141 | 42.672
-0.02 | 9.189 | 22.991 | 49.022
-0.01 | 11.334 | 27.509 | 55.99
0 | 13.809 | 32.52 | 63.44
0.01 | 16.617 | 38.02 | 71.41
0.02 | 19.753 | 44.012 | 79.6
0.03 | 23.341 | 50.603 | 88.5
0.04 | 27.155 | 57.48 | 97.61
0.05 | 31.32 | 65.08 | 107.17
0.06 | 35.769 | 72.93 | 116.83
0.07 | 40.425 | 81.32 | 127.13
0.08 | 45.292 | 90 | 137.5
0.09 | 50.261 | 98.88 | 148.25
0.1 | 55.331 | 108.29 | 159.21
0.11 | 60.31 | 117.89 | 170.19
0.12 | 65.6 | 127.89 | 181.79
0.13 | 70.71 | 137.87 | 193.28
0.14 | 75.74 | 148.39 | 204.87
0.15 | 80.67 | 158.88 | 216.81
0.16 | 85.53 | 169.61 | 228.69
0.17 | 90.17 | 180.62 | 240.72
0.18 | 94.76 | 191.44 | 252.81
0.19 | 99.05 | 202.65 | 264.89
0.2 | 103.15 | 213.9 | 277.02
0.21 | 107.13 | 225.31 | 289.44
0.22 | 110.92 | 236.71 | 301.66
0.23 | 114.56 | 248.03 | 313.87
0.24 | 117.83 | 259.5 | 326.02
0.25 | 120.98 | 271.08 | 338.18
0.26 | 123.98 | 282.51 | 350.42
0.27 | 126.75 | 293.85 | 362.58
0.28 | 129.54 | 305.31 | 374.6
0.29 | 131.94 | 316.6 | 386.63
0.3 | 134.25 | 328.02 | 398.49
0.31 | 136.43 | 339.36 | 410.48
0.32 | 138.43 | 350.33 | 422.13
0.33 | 140.47 | 361.44 | 433.86
0.34 | 142.26 | 372.36 | 445.26
0.35 | 143.91 | 383.18 | 456.55
0.36 | 145.48 | 393.84 | 467.79
0.37 | 147.17 | 404.35 | 478.94
0.38 | 148.47 | 414.65 | 489.81
0.39 | 149.8 | 424.75 | 500.43
0.4 | 150.96 | 434.65 | 510.96
0.41 | 152.04 | 444.26 | 521.38
0.42 | 153.45 | 453.89 | 531.57
0.43 | 154.29 | 463.22 | 541.65
0.44 | 155.27 | 472.18 | 551.29
0.45 | 156.19 | 480.97 | 560.81
0.46 | 156.92 | 489.43 | 570.2
0.47 | 157.95 | 497.6 | 579.2
0.48 | 158.63 | 505.55 | 588
0.49 | 159.4 | 513.21 | 596.8
0.5 | 160.04 | 520.57 | 605

## Tranconductance (mS-mm)
VGS (V) | VDS = 0.100 V | VDS = 0.500 V | VDS = 0.900 V
-0.75 | -0.001721 | -0.00573 | -0.0159
-0.74 | -0.001726 | -0.00589 | -0.01421
-0.73 | -0.001659 | -0.00562 | -0.013365
-0.72 | -0.0016365 | -0.00541 | -0.014325
-0.71 | -0.0016145 | -0.00499 | -0.014365
-0.7 | -0.001464 | -0.004605 | -0.014625
-0.69 | -0.0013835 | -0.004655 | -0.01423
-0.68 | -0.00137 | -0.004645 | -0.01401
-0.67 | -0.0012385 | -0.004505 | -0.012015
-0.66 | -0.0011255 | -0.00433 | -0.012035
-0.65 | -0.001151 | -0.00418 | -0.01292
-0.64 | -0.001098 | -0.003895 | -0.011125
-0.63 | -0.0010295 | -0.00393 | -0.01028
-0.62 | -0.0009925 | -0.0037 | -0.01144
-0.61 | -0.000976 | -0.00311 | -0.012685
-0.6 | -0.0010235 | -0.00296 | -0.011405
-0.59 | -0.000911 | -0.003525 | -0.01001
-0.58 | -0.0007855 | -0.00361 | -0.008865
-0.57 | -0.000753 | -0.00319 | -0.009665
-0.56 | -0.000701 | -0.00295 | -0.009035
-0.55 | -0.000679 | -0.00264 | -0.008655
-0.54 | -0.0006855 | -0.002275 | -0.009305
-0.53 | -0.0006615 | -0.002425 | -0.007965
-0.52 | -0.0006085 | -0.002485 | -0.007995
-0.51 | -0.0005275 | -0.002415 | -0.00701
-0.5 | -0.000426 | -0.001955 | -0.0057
-0.49 | -0.000375 | -0.001415 | -0.005615
-0.48 | -0.0003325 | -0.001155 | -0.004145
-0.47 | -0.0001685 | -0.00078 | -0.00232
-0.46 | 1.55e-05 | -0.0003 | -0.0004
-0.45 | 0.000178 | 0.00052 | 0.00209
-0.44 | 0.0005045 | 0.001545 | 0.00601
-0.43 | 0.0008895 | 0.003125 | 0.010245
-0.42 | 0.00143 | 0.005055 | 0.016415
-0.41 | 0.002158 | 0.007475 | 0.027255
-0.4 | 0.003136 | 0.011035 | 0.04019
-0.39 | 0.0045445 | 0.01579 | 0.057115
-0.38 | 0.006309 | 0.02265 | 0.08253
-0.37 | 0.008783 | 0.03212 | 0.120945
-0.36 | 0.012784 | 0.04475 | 0.167375
-0.35 | 0.017869 | 0.062675 | 0.23335
-0.34 | 0.02401 | 0.08697 | 0.33105
-0.33 | 0.032855 | 0.120285 | 0.46335
-0.32 | 0.045405 | 0.17608 | 0.6379
-0.31 | 0.06271 | 0.242375 | 0.8867
-0.3 | 0.08656 | 0.322 | 1.2349
-0.29 | 0.11835 | 0.4405 | 1.71
-0.28 | 0.18435 | 0.6054 | 2.31775
-0.27 | 0.25223 | 0.832 | 3.1635
-0.26 | 0.32005 | 1.13295 | 4.341
-0.25 | 0.433 | 1.6092 | 5.8865
-0.24 | 0.5914 | 2.15255 | 7.9865
-0.23 | 0.80435 | 2.8575 | 10.8055
-0.22 | 1.0959 | 3.8785 | 14.4875
-0.21 | 1.57245 | 5.1885 | 19.408
-0.2 | 2.1275 | 6.987 | 25.785
-0.19 | 2.7685 | 9.437 | 34.555
-0.18 | 3.71 | 12.5955 | 44.81
-0.17 | 4.989 | 16.5815 | 57.765
-0.16 | 6.6435 | 21.9435 | 74.895
-0.15 | 8.9415 | 28.865 | 96.145
-0.14 | 11.902 | 37.625 | 121.6
-0.13 | 15.76 | 49.205 | 150.35
-0.12 | 20.6995 | 62.875 | 185.15
-0.11 | 27.08 | 80.075 | 224.05
-0.1 | 35.605 | 102.14 | 263.65
-0.09 | 45.86 | 126.445 | 308.35
-0.08 | 57.855 | 153.765 | 356.1
-0.07 | 73.365 | 189.2 | 407.95
-0.06 | 92.475 | 230.3 | 463.65
-0.05 | 111.72 | 273.45 | 511.1
-0.04 | 137.355 | 320.35 | 566.2
-0.03 | 165.65 | 364.85 | 617.95
-0.02 | 195.95 | 418.4 | 665.9
-0.01 | 231 | 476.45 | 720.9
0 | 264.15 | 525.55 | 771
0.01 | 297.2 | 574.6 | 808
0.02 | 336.2 | 629.15 | 854.5
0.03 | 370.1 | 673.4 | 900.5
0.04 | 398.95 | 723.85 | 933.5
0.05 | 430.7 | 772.5 | 961
0.06 | 455.25 | 812 | 998
0.07 | 476.15 | 853.5 | 1033.5
0.08 | 491.8 | 878 | 1056
0.09 | 501.95 | 914.5 | 1085.5
0.1 | 502.45 | 950.5 | 1097
0.11 | 513.45 | 980 | 1129
0.12 | 520 | 999 | 1154.5
0.13 | 507 | 1025 | 1154
0.14 | 498 | 1050.5 | 1176.5
0.15 | 489.5 | 1061 | 1191
0.16 | 475 | 1087 | 1195.5
0.17 | 461.5 | 1091.5 | 1206
0.18 | 444 | 1101.5 | 1208.5
0.19 | 419.5 | 1123 | 1210.5
0.2 | 404 | 1133 | 1227.5
0.21 | 388.5 | 1140.5 | 1232
0.22 | 371.5 | 1136 | 1221.5
0.23 | 345.5 | 1139.5 | 1218
0.24 | 321 | 1152.5 | 1215.5
0.25 | 307.5 | 1150.5 | 1220
0.26 | 288.5 | 1138.5 | 1220
0.27 | 278 | 1140 | 1209
0.28 | 259.5 | 1137.5 | 1202.5
0.29 | 235.5 | 1135.5 | 1194.5
0.3 | 224.5 | 1138 | 1192.5
0.31 | 209 | 1115.5 | 1182
0.32 | 202 | 1104 | 1169
0.33 | 191.5 | 1101.5 | 1156.5
0.34 | 172 | 1087 | 1134.5
0.35 | 161 | 1074 | 1126.5
0.36 | 163 | 1058.5 | 1119.5
0.37 | 149.5 | 1040.5 | 1101
0.38 | 131.5 | 1020 | 1074.5
0.39 | 124.5 | 1000 | 1057.5
0.4 | 112 | 975.5 | 1047.5
0.41 | 124.5 | 962 | 1030.5
0.42 | 112.5 | 948 | 1013.5
0.43 | 91 | 914.5 | 986
0.44 | 95 | 887.5 | 958
0.45 | 82.5 | 862.5 | 945.5
0.46 | 88 | 831.5 | 919.5
0.47 | 85.5 | 806 | 890
0.48 | 72.5 | 780.5 | 880
0.49 | 70.5 | 751 | 850
0.5 | 64 | 736 | 820