## IDS-VDS Characteristic (mA-mm)
VGS (V) | VDS = 0.100 V | VDS = 0.500 V | VDS = 0.900 V
-0.75 | 0.00036028 | 0.0015104 | 0.005103
-0.74 | 0.00034216 | 0.0014583 | 0.0049327
-0.73 | 0.0003277 | 0.0014042 | 0.0048009
-0.72 | 0.00031437 | 0.0013556 | 0.0046235
-0.71 | 0.00030055 | 0.0013071 | 0.0044771
-0.7 | 0.00028834 | 0.0012566 | 0.004361
-0.69 | 0.0002751 | 0.0012134 | 0.0042091
-0.68 | 0.00025989 | 0.001168 | 0.0040869
-0.67 | 0.00025038 | 0.0011252 | 0.0039492
-0.66 | 0.00023658 | 0.0010808 | 0.0038105
-0.65 | 0.00022647 | 0.0010383 | 0.003696
-0.64 | 0.0002153 | 0.0010056 | 0.0035778
-0.63 | 0.00020595 | 0.0009684 | 0.0034576
-0.62 | 0.00019534 | 0.0009321 | 0.0033525
-0.61 | 0.000187 | 0.0008923 | 0.0032486
-0.6 | 0.0001782 | 0.0008596 | 0.0031529
-0.59 | 0.00017047 | 0.0008387 | 0.0030633
-0.58 | 0.00016314 | 0.0008058 | 0.0029449
-0.57 | 0.00015513 | 0.0007795 | 0.0028537
-0.56 | 0.00014904 | 0.0007397 | 0.0027532
-0.55 | 0.00014172 | 0.0007128 | 0.0026667
-0.54 | 0.00013504 | 0.0006876 | 0.0025965
-0.53 | 0.00012921 | 0.0006587 | 0.0025197
-0.52 | 0.00012438 | 0.0006368 | 0.0024282
-0.51 | 0.00011856 | 0.0006164 | 0.0023794
-0.5 | 0.00011376 | 0.0005948 | 0.0023111
-0.49 | 0.00011004 | 0.0005794 | 0.0022493
-0.48 | 0.00010785 | 0.0005679 | 0.0022021
-0.47 | 0.00010569 | 0.0005554 | 0.0021802
-0.46 | 0.00010528 | 0.0005525 | 0.0021652
-0.45 | 0.00010631 | 0.0005556 | 0.0021731
-0.44 | 0.00011014 | 0.0005649 | 0.0022123
-0.43 | 0.00011729 | 0.0005913 | 0.0022772
-0.42 | 0.00012828 | 0.0006289 | 0.0024061
-0.41 | 0.00014603 | 0.00069 | 0.0026244
-0.4 | 0.00017119 | 0.0007795 | 0.0029436
-0.39 | 0.00020859 | 0.000912 | 0.0034177
-0.38 | 0.0002607 | 0.0010952 | 0.0040832
-0.37 | 0.00033281 | 0.0013647 | 0.0050642
-0.36 | 0.00043498 | 0.0017348 | 0.006502
-0.35 | 0.0005881 | 0.0022527 | 0.008376
-0.34 | 0.0007905 | 0.0029758 | 0.011167
-0.33 | 0.0010616 | 0.0039703 | 0.014992
-0.32 | 0.0014415 | 0.0053578 | 0.020351
-0.31 | 0.0019617 | 0.007478 | 0.027665
-0.3 | 0.0026876 | 0.010146 | 0.038065
-0.29 | 0.0036764 | 0.013864 | 0.052305
-0.28 | 0.0050359 | 0.01887 | 0.07227
-0.27 | 0.007308 | 0.02586 | 0.09911
-0.26 | 0.009992 | 0.035513 | 0.1356
-0.25 | 0.013632 | 0.048658 | 0.18564
-0.24 | 0.018594 | 0.06726 | 0.25391
-0.23 | 0.025402 | 0.09137 | 0.34466
-0.22 | 0.034569 | 0.12446 | 0.47004
-0.21 | 0.047128 | 0.16926 | 0.6381
-0.2 | 0.06604 | 0.22902 | 0.8601
-0.19 | 0.08953 | 0.30954 | 1.1492
-0.18 | 0.1212 | 0.41632 | 1.55
-0.17 | 0.16402 | 0.55962 | 2.0567
-0.16 | 0.22081 | 0.7488 | 2.7099
-0.15 | 0.29644 | 1.0007 | 3.5577
-0.14 | 0.39964 | 1.336 | 4.6419
-0.13 | 0.53285 | 1.7579 | 5.979
-0.12 | 0.7153 | 2.3159 | 7.655
-0.11 | 0.9468 | 3.017 | 9.694
-0.1 | 1.2571 | 3.9269 | 12.115
-0.09 | 1.6602 | 5.0622 | 14.989
-0.08 | 2.1669 | 6.459 | 18.379
-0.07 | 2.8213 | 8.167 | 22.175
-0.06 | 3.6356 | 10.267 | 26.549
-0.05 | 4.6624 | 12.799 | 31.456
-0.04 | 5.876 | 15.758 | 36.807
-0.03 | 7.403 | 19.228 | 42.739
-0.02 | 9.182 | 23.093 | 49.212
-0.01 | 11.344 | 27.626 | 56.128
0 | 13.835 | 32.688 | 63.72
0.01 | 16.657 | 38.241 | 71.65
0.02 | 19.813 | 44.235 | 79.83
0.03 | 23.366 | 50.804 | 88.82
0.04 | 27.24 | 57.69 | 97.93
0.05 | 31.402 | 65.3 | 107.43
0.06 | 35.852 | 73.18 | 117.31
0.07 | 40.519 | 81.54 | 127.53
0.08 | 45.418 | 90.28 | 138.01
0.09 | 50.393 | 99.19 | 148.7
0.1 | 55.499 | 108.63 | 159.68
0.11 | 60.51 | 118.31 | 170.7
0.12 | 65.78 | 128.25 | 182.18
0.13 | 70.92 | 138.53 | 193.73
0.14 | 75.98 | 148.7 | 205.33
0.15 | 80.93 | 159.35 | 217.05
0.16 | 85.73 | 170.18 | 228.99
0.17 | 90.44 | 180.98 | 241.07
0.18 | 95.01 | 192 | 253.09
0.19 | 99.43 | 203.14 | 265.21
0.2 | 103.5 | 214.29 | 277.5
0.21 | 107.41 | 225.82 | 289.64
0.22 | 111.08 | 237.16 | 301.95
0.23 | 114.76 | 248.43 | 314.14
0.24 | 118.15 | 259.9 | 326.35
0.25 | 121.42 | 271.53 | 338.63
0.26 | 124.3 | 282.93 | 350.75
0.27 | 127.11 | 294.36 | 362.87
0.28 | 129.85 | 305.67 | 374.85
0.29 | 132.32 | 317 | 386.93
0.3 | 134.69 | 328.41 | 398.72
0.31 | 136.94 | 339.65 | 410.53
0.32 | 138.79 | 350.73 | 422.23
0.33 | 140.84 | 361.75 | 433.82
0.34 | 142.55 | 372.69 | 445.39
0.35 | 144.39 | 383.44 | 456.43
0.36 | 146.01 | 394.03 | 467.71
0.37 | 147.43 | 404.51 | 478.84
0.38 | 148.77 | 414.87 | 489.67
0.39 | 150.13 | 424.95 | 500.45
0.4 | 151.44 | 434.76 | 510.82
0.41 | 152.63 | 444.55 | 521.19
0.42 | 153.79 | 453.95 | 531.42
0.43 | 154.68 | 463.24 | 541.3
0.44 | 155.76 | 472.18 | 550.91
0.45 | 156.75 | 480.88 | 560.49
0.46 | 157.37 | 489.51 | 569.87
0.47 | 158.39 | 497.64 | 578.6
0.48 | 159.05 | 505.54 | 587.4
0.49 | 159.92 | 513.13 | 596
0.5 | 160.61 | 520.46 | 604.4

## Tranconductance (mS-mm)
VGS (V) | VDS = 0.100 V | VDS = 0.500 V | VDS = 0.900 V
-0.75 | -0.001812 | -0.00521 | -0.01703
-0.74 | -0.001629 | -0.00531 | -0.015105
-0.73 | -0.0013895 | -0.005135 | -0.01546
-0.72 | -0.0013575 | -0.004855 | -0.01619
-0.71 | -0.0013015 | -0.00495 | -0.013125
-0.7 | -0.0012725 | -0.004685 | -0.0134
-0.69 | -0.0014225 | -0.00443 | -0.013705
-0.68 | -0.001236 | -0.00441 | -0.012995
-0.67 | -0.0011655 | -0.00436 | -0.01382
-0.66 | -0.0011955 | -0.004345 | -0.01266
-0.65 | -0.001064 | -0.00376 | -0.011635
-0.64 | -0.001026 | -0.003495 | -0.01192
-0.63 | -0.000998 | -0.003675 | -0.011265
-0.62 | -0.0009475 | -0.003805 | -0.01045
-0.61 | -0.000857 | -0.003625 | -0.00998
-0.6 | -0.0008265 | -0.00268 | -0.009265
-0.59 | -0.000753 | -0.00269 | -0.0104
-0.58 | -0.000767 | -0.00296 | -0.01048
-0.57 | -0.000705 | -0.003305 | -0.009585
-0.56 | -0.0006705 | -0.003335 | -0.00935
-0.55 | -0.0007 | -0.002605 | -0.007835
-0.54 | -0.0006255 | -0.002705 | -0.00735
-0.53 | -0.000533 | -0.00254 | -0.008415
-0.52 | -0.0005325 | -0.002115 | -0.007015
-0.51 | -0.000531 | -0.0021 | -0.005855
-0.5 | -0.000426 | -0.00185 | -0.006505
-0.49 | -0.0002955 | -0.001345 | -0.00545
-0.48 | -0.0002175 | -0.0012 | -0.003455
-0.47 | -0.0001285 | -0.00077 | -0.001845
-0.46 | 3.1e-05 | 1e-05 | -0.000355
-0.45 | 0.000243 | 0.00062 | 0.002355
-0.44 | 0.000549 | 0.001785 | 0.005205
-0.43 | 0.000907 | 0.0032 | 0.00969
-0.42 | 0.001437 | 0.004935 | 0.01736
-0.41 | 0.0021455 | 0.00753 | 0.026875
-0.4 | 0.003128 | 0.0111 | 0.039665
-0.39 | 0.0044755 | 0.015785 | 0.05698
-0.38 | 0.006211 | 0.022635 | 0.082325
-0.37 | 0.008714 | 0.03198 | 0.12094
-0.36 | 0.0127645 | 0.0444 | 0.16559
-0.35 | 0.017776 | 0.06205 | 0.23325
-0.34 | 0.023675 | 0.08588 | 0.3308
-0.33 | 0.03255 | 0.1191 | 0.4592
-0.32 | 0.045005 | 0.175385 | 0.63365
-0.31 | 0.062305 | 0.23941 | 0.8857
-0.3 | 0.085735 | 0.3193 | 1.232
-0.29 | 0.117415 | 0.4362 | 1.71025
-0.28 | 0.18158 | 0.5998 | 2.34025
-0.27 | 0.247805 | 0.83215 | 3.1665
-0.26 | 0.3162 | 1.1399 | 4.3265
-0.25 | 0.4301 | 1.58735 | 5.9155
-0.24 | 0.5885 | 2.1356 | 7.951
-0.23 | 0.79875 | 2.86 | 10.8065
-0.22 | 1.0863 | 3.8945 | 14.672
-0.21 | 1.57355 | 5.228 | 19.503
-0.2 | 2.1201 | 7.014 | 25.555
-0.19 | 2.758 | 9.365 | 34.495
-0.18 | 3.7245 | 12.504 | 45.375
-0.17 | 4.9805 | 16.624 | 57.995
-0.16 | 6.621 | 22.054 | 75.05
-0.15 | 8.9415 | 29.36 | 96.6
-0.14 | 11.8205 | 37.86 | 121.065
-0.13 | 15.783 | 48.995 | 150.655
-0.12 | 20.6975 | 62.955 | 185.75
-0.11 | 27.09 | 80.55 | 223
-0.1 | 35.67 | 102.26 | 264.75
-0.09 | 45.49 | 126.605 | 313.2
-0.08 | 58.055 | 155.24 | 359.3
-0.07 | 73.435 | 190.4 | 408.5
-0.06 | 92.055 | 231.6 | 464.05
-0.05 | 112.02 | 274.55 | 512.9
-0.04 | 137.03 | 321.45 | 564.15
-0.03 | 165.3 | 366.75 | 620.25
-0.02 | 197.05 | 419.9 | 669.45
-0.01 | 232.65 | 479.75 | 725.4
0 | 265.65 | 530.75 | 776.1
0.01 | 298.9 | 577.35 | 805.5
0.02 | 335.45 | 628.15 | 858.5
0.03 | 371.35 | 672.75 | 905
0.04 | 401.8 | 724.8 | 930.5
0.05 | 430.6 | 774.5 | 969
0.06 | 455.85 | 812 | 1005
0.07 | 478.3 | 855 | 1035
0.08 | 493.7 | 882.5 | 1058.5
0.09 | 504.05 | 917.5 | 1083.5
0.1 | 505.85 | 956 | 1100
0.11 | 514.05 | 981 | 1125
0.12 | 520.5 | 1011 | 1151.5
0.13 | 510 | 1022.5 | 1157.5
0.14 | 500.5 | 1041 | 1166
0.15 | 487.5 | 1074 | 1183
0.16 | 475.5 | 1081.5 | 1201
0.17 | 464 | 1091 | 1205
0.18 | 449.5 | 1108 | 1207
0.19 | 424.5 | 1114.5 | 1220.5
0.2 | 399 | 1134 | 1221.5
0.21 | 379 | 1143.5 | 1222.5
0.22 | 367.5 | 1130.5 | 1225
0.23 | 353.5 | 1137 | 1220
0.24 | 333 | 1155 | 1224.5
0.25 | 307.5 | 1151.5 | 1220
0.26 | 284.5 | 1141.5 | 1212
0.27 | 277.5 | 1137 | 1205
0.28 | 260.5 | 1132 | 1203
0.29 | 242 | 1137 | 1193.5
0.3 | 231 | 1132.5 | 1180
0.31 | 205 | 1116 | 1175.5
0.32 | 195 | 1105 | 1164.5
0.33 | 188 | 1098 | 1158
0.34 | 177.5 | 1084.5 | 1130.5
0.35 | 173 | 1067 | 1116
0.36 | 152 | 1053.5 | 1120.5
0.37 | 138 | 1042 | 1098
0.38 | 135 | 1022 | 1080.5
0.39 | 133.5 | 994.5 | 1057.5
0.4 | 125 | 980 | 1037
0.41 | 117.5 | 959.5 | 1030
0.42 | 102.5 | 934.5 | 1005.5
0.43 | 98.5 | 911.5 | 974.5
0.44 | 103.5 | 882 | 959.5
0.45 | 80.5 | 866.5 | 948
0.46 | 82 | 838 | 905.5
0.47 | 84 | 801.5 | 876.5
0.48 | 76.5 | 774.5 | 870
0.49 | 78 | 746 | 850
0.5 | 69 | 733 | 840