## IDS-VDS Characteristic (mA-mm)
VGS (V) | VDS = 0.100 V | VDS = 0.500 V | VDS = 0.900 V
-0.75 | 0.00039831 | 0.0016754 | 0.005596
-0.74 | 0.00037719 | 0.0016048 | 0.005426
-0.73 | 0.0003617 | 0.0015567 | 0.005266
-0.72 | 0.00034509 | 0.0014924 | 0.005074
-0.71 | 0.00032864 | 0.0014342 | 0.0049429
-0.7 | 0.0003158 | 0.0013842 | 0.0047915
-0.69 | 0.00030022 | 0.0013327 | 0.0046228
-0.68 | 0.00028641 | 0.0012834 | 0.0044935
-0.67 | 0.00027285 | 0.0012351 | 0.0043253
-0.66 | 0.00025971 | 0.0011942 | 0.004178
-0.65 | 0.00025013 | 0.001145 | 0.0040475
-0.64 | 0.00023742 | 0.0011105 | 0.0039099
-0.63 | 0.00022531 | 0.0010606 | 0.0038269
-0.62 | 0.00021657 | 0.0010261 | 0.0036948
-0.61 | 0.00020501 | 0.0009818 | 0.003566
-0.6 | 0.00019587 | 0.0009414 | 0.0034654
-0.59 | 0.00018693 | 0.0009037 | 0.0033455
-0.58 | 0.00017806 | 0.0008725 | 0.0032195
-0.57 | 0.00016986 | 0.000836 | 0.0031304
-0.56 | 0.00016117 | 0.0008094 | 0.0030264
-0.55 | 0.00015334 | 0.0007794 | 0.0029218
-0.54 | 0.00014646 | 0.0007505 | 0.0028337
-0.53 | 0.00014047 | 0.0007212 | 0.0027566
-0.52 | 0.00013425 | 0.0007006 | 0.002664
-0.51 | 0.00012858 | 0.0006747 | 0.002586
-0.5 | 0.00012249 | 0.0006534 | 0.0025203
-0.49 | 0.00011941 | 0.0006342 | 0.002462
-0.48 | 0.00011564 | 0.0006205 | 0.002404
-0.47 | 0.00011305 | 0.0006061 | 0.0023581
-0.46 | 0.00011182 | 0.0005987 | 0.0023368
-0.45 | 0.00011276 | 0.0006002 | 0.0023276
-0.44 | 0.00011558 | 0.0006074 | 0.0023735
-0.43 | 0.00012244 | 0.0006268 | 0.0024319
-0.42 | 0.00013284 | 0.0006597 | 0.0025468
-0.41 | 0.0001498 | 0.0007181 | 0.0027552
-0.4 | 0.00017449 | 0.0008045 | 0.0030616
-0.39 | 0.00021051 | 0.0009302 | 0.0035038
-0.38 | 0.00026091 | 0.0011107 | 0.004155
-0.37 | 0.00033289 | 0.0013689 | 0.0050873
-0.36 | 0.00043235 | 0.0017271 | 0.006528
-0.35 | 0.0005781 | 0.002238 | 0.008356
-0.34 | 0.0007749 | 0.0029328 | 0.011031
-0.33 | 0.0010411 | 0.0039088 | 0.014721
-0.32 | 0.0014144 | 0.0052631 | 0.019963
-0.31 | 0.0019237 | 0.007352 | 0.027119
-0.3 | 0.0026423 | 0.009945 | 0.03728
-0.29 | 0.0036077 | 0.013568 | 0.051131
-0.28 | 0.0049414 | 0.018555 | 0.07017
-0.27 | 0.00722 | 0.025376 | 0.09663
-0.26 | 0.009861 | 0.034818 | 0.13259
-0.25 | 0.013451 | 0.047708 | 0.18274
-0.24 | 0.018374 | 0.06632 | 0.24663
-0.23 | 0.025047 | 0.08984 | 0.33813
-0.22 | 0.034131 | 0.12186 | 0.45815
-0.21 | 0.0465 | 0.16548 | 0.6223
-0.2 | 0.06524 | 0.22417 | 0.8395
-0.19 | 0.08833 | 0.30415 | 1.13
-0.18 | 0.11967 | 0.40829 | 1.5102
-0.17 | 0.16192 | 0.55031 | 2.0114
-0.16 | 0.21802 | 0.735 | 2.6635
-0.15 | 0.29339 | 0.9815 | 3.4868
-0.14 | 0.3947 | 1.3037 | 4.5593
-0.13 | 0.52626 | 1.7217 | 5.912
-0.12 | 0.7061 | 2.2666 | 7.537
-0.11 | 0.9357 | 2.9487 | 9.538
-0.1 | 1.2419 | 3.85 | 11.933
-0.09 | 1.6413 | 4.9788 | 14.832
-0.08 | 2.146 | 6.371 | 18.124
-0.07 | 2.796 | 8.054 | 21.905
-0.06 | 3.6021 | 10.111 | 26.291
-0.05 | 4.6304 | 12.649 | 31.098
-0.04 | 5.834 | 15.526 | 36.562
-0.03 | 7.348 | 18.973 | 42.446
-0.02 | 9.135 | 22.859 | 48.87
-0.01 | 11.278 | 27.348 | 55.89
0 | 13.768 | 32.433 | 63.36
0.01 | 16.587 | 37.924 | 71.21
0.02 | 19.736 | 43.937 | 79.54
0.03 | 23.289 | 50.511 | 88.37
0.04 | 27.16 | 57.48 | 97.5
0.05 | 31.296 | 65.02 | 107.13
0.06 | 35.781 | 72.94 | 116.8
0.07 | 40.474 | 81.3 | 127.14
0.08 | 45.354 | 89.98 | 137.55
0.09 | 50.366 | 99.01 | 148.29
0.1 | 55.477 | 108.37 | 159.31
0.11 | 60.54 | 118.06 | 170.4
0.12 | 65.76 | 128.05 | 181.9
0.13 | 70.89 | 138.08 | 193.46
0.14 | 76 | 148.59 | 205.06
0.15 | 80.99 | 159.22 | 216.77
0.16 | 85.91 | 170 | 228.88
0.17 | 90.57 | 181.04 | 240.86
0.18 | 95.08 | 191.92 | 252.93
0.19 | 99.5 | 203.18 | 265.21
0.2 | 103.63 | 214.42 | 277.14
0.21 | 107.65 | 225.82 | 289.61
0.22 | 111.4 | 237.24 | 301.96
0.23 | 115.01 | 248.66 | 314.15
0.24 | 118.39 | 260.11 | 326.53
0.25 | 121.55 | 271.7 | 338.8
0.26 | 124.58 | 283.19 | 350.9
0.27 | 127.45 | 294.51 | 363.03
0.28 | 130.21 | 306.01 | 375.17
0.29 | 132.57 | 317.41 | 387.05
0.3 | 135 | 328.9 | 399.13
0.31 | 137.21 | 340.2 | 411.01
0.32 | 139.17 | 351.19 | 422.7
0.33 | 141.38 | 362.41 | 434.45
0.34 | 143.1 | 373.28 | 445.78
0.35 | 144.74 | 384.12 | 457.17
0.36 | 146.38 | 394.72 | 468.45
0.37 | 147.85 | 405.37 | 479.58
0.38 | 149.38 | 415.65 | 490.56
0.39 | 150.64 | 425.8 | 501.11
0.4 | 151.88 | 435.75 | 511.73
0.41 | 153.05 | 445.39 | 522.1
0.42 | 154.34 | 455.1 | 532.39
0.43 | 155.24 | 464.34 | 542.31
0.44 | 156.23 | 473.36 | 552.14
0.45 | 157.23 | 482.12 | 561.6
0.46 | 157.99 | 490.61 | 570.8
0.47 | 159.13 | 498.91 | 579.8
0.48 | 159.72 | 506.84 | 588.7
0.49 | 160.44 | 514.52 | 597.6
0.5 | 161.24 | 521.87 | 605.8

## Tranconductance (mS-mm)
VGS (V) | VDS = 0.100 V | VDS = 0.500 V | VDS = 0.900 V
-0.75 | -0.002112 | -0.00706 | -0.017
-0.74 | -0.0018305 | -0.005935 | -0.0165
-0.73 | -0.001605 | -0.00562 | -0.0176
-0.72 | -0.001653 | -0.006125 | -0.016155
-0.71 | -0.0014645 | -0.00541 | -0.014125
-0.7 | -0.001421 | -0.005075 | -0.016005
-0.69 | -0.0014695 | -0.00504 | -0.0149
-0.68 | -0.0013685 | -0.00488 | -0.014875
-0.67 | -0.001335 | -0.00446 | -0.015775
-0.66 | -0.001136 | -0.004505 | -0.01389
-0.65 | -0.0011145 | -0.004185 | -0.013405
-0.64 | -0.001241 | -0.00422 | -0.01103
-0.63 | -0.0010425 | -0.00422 | -0.010755
-0.62 | -0.001015 | -0.00394 | -0.013045
-0.61 | -0.001035 | -0.004235 | -0.01147
-0.6 | -0.000904 | -0.003905 | -0.011025
-0.59 | -0.0008905 | -0.003445 | -0.012295
-0.58 | -0.0008535 | -0.003385 | -0.010755
-0.57 | -0.0008445 | -0.003155 | -0.009655
-0.56 | -0.000826 | -0.00283 | -0.01043
-0.55 | -0.0007355 | -0.002945 | -0.009635
-0.54 | -0.0006435 | -0.00291 | -0.00826
-0.53 | -0.0006105 | -0.002495 | -0.008485
-0.52 | -0.0005945 | -0.002325 | -0.00853
-0.51 | -0.000588 | -0.00236 | -0.007185
-0.5 | -0.0004585 | -0.002025 | -0.0062
-0.49 | -0.0003425 | -0.001645 | -0.005815
-0.48 | -0.000318 | -0.001405 | -0.005195
-0.47 | -0.000191 | -0.00109 | -0.00336
-0.46 | -1.45e-05 | -0.000295 | -0.001525
-0.45 | 0.000188 | 0.000435 | 0.001835
-0.44 | 0.000484 | 0.00133 | 0.005215
-0.43 | 0.000863 | 0.002615 | 0.008665
-0.42 | 0.001368 | 0.004565 | 0.016165
-0.41 | 0.0020825 | 0.00724 | 0.02574
-0.4 | 0.0030355 | 0.010605 | 0.03743
-0.39 | 0.004321 | 0.01531 | 0.05467
-0.38 | 0.006119 | 0.021935 | 0.079175
-0.37 | 0.008572 | 0.03082 | 0.11865
-0.36 | 0.0122605 | 0.043455 | 0.163435
-0.35 | 0.0171275 | 0.060285 | 0.22515
-0.34 | 0.02315 | 0.08354 | 0.31825
-0.33 | 0.031975 | 0.116515 | 0.4466
-0.32 | 0.04413 | 0.17216 | 0.6199
-0.31 | 0.061395 | 0.234095 | 0.86585
-0.3 | 0.0842 | 0.3108 | 1.2006
-0.29 | 0.114955 | 0.4305 | 1.6445
-0.28 | 0.180615 | 0.5904 | 2.27495
-0.27 | 0.24598 | 0.81315 | 3.121
-0.26 | 0.31155 | 1.1166 | 4.3055
-0.25 | 0.42565 | 1.5751 | 5.702
-0.24 | 0.5798 | 2.1066 | 7.7695
-0.23 | 0.78785 | 2.777 | 10.576
-0.22 | 1.07265 | 3.782 | 14.2085
-0.21 | 1.55545 | 5.1155 | 19.0675
-0.2 | 2.0915 | 6.9335 | 25.385
-0.19 | 2.7215 | 9.206 | 33.535
-0.18 | 3.6795 | 12.308 | 44.07
-0.17 | 4.9175 | 16.3355 | 57.665
-0.16 | 6.5735 | 21.5595 | 73.77
-0.15 | 8.834 | 28.435 | 94.79
-0.14 | 11.6435 | 37.01 | 121.26
-0.13 | 15.57 | 48.145 | 148.885
-0.12 | 20.472 | 61.35 | 181.3
-0.11 | 26.79 | 79.17 | 219.8
-0.1 | 35.28 | 101.505 | 264.7
-0.09 | 45.205 | 126.05 | 309.55
-0.08 | 57.735 | 153.76 | 353.65
-0.07 | 72.805 | 187 | 408.35
-0.06 | 91.72 | 229.75 | 459.65
-0.05 | 111.595 | 270.75 | 513.55
-0.04 | 135.88 | 316.2 | 567.4
-0.03 | 165.05 | 366.65 | 615.4
-0.02 | 196.5 | 418.75 | 672.2
-0.01 | 231.65 | 478.7 | 724.5
0 | 265.45 | 528.8 | 766
0.01 | 298.4 | 575.2 | 809
0.02 | 335.1 | 629.35 | 858
0.03 | 371.2 | 677.15 | 898
0.04 | 400.35 | 725.45 | 938
0.05 | 431.05 | 773 | 965
0.06 | 458.9 | 814 | 1000.5
0.07 | 478.65 | 852 | 1037.5
0.08 | 494.6 | 885.5 | 1057.5
0.09 | 506.15 | 919.5 | 1088
0.1 | 508.7 | 952.5 | 1105.5
0.11 | 514.15 | 984 | 1129.5
0.12 | 517.5 | 1001 | 1153
0.13 | 512 | 1027 | 1158
0.14 | 505 | 1057 | 1165.5
0.15 | 495.5 | 1070.5 | 1191
0.16 | 479 | 1091 | 1204.5
0.17 | 458.5 | 1096 | 1202.5
0.18 | 446.5 | 1107 | 1217.5
0.19 | 427.5 | 1125 | 1210.5
0.2 | 407.5 | 1132 | 1220
0.21 | 388.5 | 1141 | 1241
0.22 | 368 | 1142 | 1227
0.23 | 349.5 | 1143.5 | 1228.5
0.24 | 327 | 1152 | 1232.5
0.25 | 309.5 | 1154 | 1218.5
0.26 | 295 | 1140.5 | 1211.5
0.27 | 281.5 | 1141 | 1213.5
0.28 | 256 | 1145 | 1201
0.29 | 239.5 | 1144.5 | 1198
0.3 | 232 | 1139.5 | 1198
0.31 | 208.5 | 1114.5 | 1178.5
0.32 | 208.5 | 1110.5 | 1172
0.33 | 196.5 | 1104.5 | 1154
0.34 | 168 | 1085.5 | 1136
0.35 | 164 | 1072 | 1133.5
0.36 | 155.5 | 1062.5 | 1120.5
0.37 | 150 | 1046.5 | 1105.5
0.38 | 139.5 | 1021.5 | 1076.5
0.39 | 125 | 1005 | 1058.5
0.4 | 120.5 | 979.5 | 1049.5
0.41 | 123 | 967.5 | 1033
0.42 | 109.5 | 947.5 | 1010.5
0.43 | 94.5 | 913 | 987.5
0.44 | 99.5 | 889 | 964.5
0.45 | 88 | 862.5 | 933
0.46 | 95 | 839.5 | 910
0.47 | 86.5 | 811.5 | 895
0.48 | 65.5 | 780.5 | 890
0.49 | 76 | 751.5 | 855
0.5 | 80 | 735 | 820