## IDS-VDS Characteristic (mA-mm)
VGS (V) | VDS = 0.100 V | VDS = 0.500 V | VDS = 0.900 V
-0.75 | 0.0003923 | 0.0016005 | 0.005258
-0.74 | 0.00037356 | 0.0015492 | 0.005128
-0.73 | 0.00035686 | 0.0014963 | 0.0049942
-0.72 | 0.00033877 | 0.0014466 | 0.0048292
-0.71 | 0.00032657 | 0.001384 | 0.0046984
-0.7 | 0.00031031 | 0.0013434 | 0.0045427
-0.69 | 0.00029688 | 0.0012904 | 0.0044036
-0.68 | 0.00028393 | 0.0012507 | 0.004268
-0.67 | 0.00027193 | 0.0012065 | 0.0041264
-0.66 | 0.00025849 | 0.0011526 | 0.0040038
-0.65 | 0.00024526 | 0.0011234 | 0.0039183
-0.64 | 0.00023508 | 0.0010829 | 0.0037553
-0.63 | 0.00022426 | 0.0010367 | 0.0036435
-0.62 | 0.00021312 | 0.0009984 | 0.0035378
-0.61 | 0.00020394 | 0.0009565 | 0.0034382
-0.6 | 0.00019323 | 0.0009231 | 0.0033133
-0.59 | 0.00018601 | 0.0009 | 0.0032276
-0.58 | 0.00017605 | 0.0008636 | 0.0030964
-0.57 | 0.00016869 | 0.0008229 | 0.0029943
-0.56 | 0.00016017 | 0.0007994 | 0.0029176
-0.55 | 0.00015322 | 0.0007662 | 0.0028296
-0.54 | 0.00014686 | 0.0007442 | 0.0027413
-0.53 | 0.00014056 | 0.0007168 | 0.0026401
-0.52 | 0.00013489 | 0.0006866 | 0.0025632
-0.51 | 0.00012936 | 0.0006633 | 0.0024864
-0.5 | 0.00012486 | 0.0006485 | 0.0024256
-0.49 | 0.00012076 | 0.0006271 | 0.0023698
-0.48 | 0.0001171 | 0.0006117 | 0.0023285
-0.47 | 0.00011494 | 0.0006029 | 0.0022982
-0.46 | 0.00011408 | 0.0005987 | 0.0022739
-0.45 | 0.00011574 | 0.0006016 | 0.0022882
-0.44 | 0.00011917 | 0.0006151 | 0.002329
-0.43 | 0.00012603 | 0.0006412 | 0.0024217
-0.42 | 0.00013826 | 0.0006802 | 0.0025613
-0.41 | 0.00015559 | 0.0007447 | 0.0027874
-0.4 | 0.00018269 | 0.0008421 | 0.0031362
-0.39 | 0.00022154 | 0.0009853 | 0.0036411
-0.38 | 0.00027589 | 0.0011831 | 0.0043857
-0.37 | 0.00035118 | 0.0014651 | 0.0054197
-0.36 | 0.00045689 | 0.0018604 | 0.006994
-0.35 | 0.000641 | 0.002409 | 0.009055
-0.34 | 0.0008585 | 0.0031779 | 0.012032
-0.33 | 0.0011483 | 0.0042425 | 0.016201
-0.32 | 0.0015593 | 0.0056994 | 0.021825
-0.31 | 0.0021167 | 0.007933 | 0.02985
-0.3 | 0.0028976 | 0.010823 | 0.041133
-0.29 | 0.0039423 | 0.014742 | 0.056477
-0.28 | 0.0053946 | 0.0202 | 0.07738
-0.27 | 0.007739 | 0.027532 | 0.10662
-0.26 | 0.010572 | 0.037767 | 0.14562
-0.25 | 0.014359 | 0.051573 | 0.19801
-0.24 | 0.019572 | 0.07138 | 0.27104
-0.23 | 0.026696 | 0.09692 | 0.36993
-0.22 | 0.036323 | 0.13161 | 0.50159
-0.21 | 0.04935 | 0.17888 | 0.6798
-0.2 | 0.0688 | 0.24224 | 0.9144
-0.19 | 0.0931 | 0.32543 | 1.227
-0.18 | 0.12602 | 0.44105 | 1.6414
-0.17 | 0.17052 | 0.591 | 2.1797
-0.16 | 0.22918 | 0.7925 | 2.8746
-0.15 | 0.30791 | 1.0523 | 3.7523
-0.14 | 0.4144 | 1.3976 | 4.8905
-0.13 | 0.55149 | 1.8494 | 6.307
-0.12 | 0.7381 | 2.4132 | 8.053
-0.11 | 0.9779 | 3.1537 | 10.139
-0.1 | 1.2946 | 4.086 | 12.627
-0.09 | 1.7092 | 5.2511 | 15.612
-0.08 | 2.2304 | 6.701 | 19.061
-0.07 | 2.899 | 8.46 | 22.966
-0.06 | 3.7269 | 10.614 | 27.408
-0.05 | 4.7768 | 13.188 | 32.344
-0.04 | 6.006 | 16.206 | 37.886
-0.03 | 7.557 | 19.679 | 43.912
-0.02 | 9.364 | 23.668 | 50.398
-0.01 | 11.54 | 28.274 | 57.48
0 | 14.043 | 33.354 | 64.98
0.01 | 16.88 | 38.964 | 72.97
0.02 | 20.083 | 45.004 | 81.23
0.03 | 23.64 | 51.735 | 90.2
0.04 | 27.531 | 58.72 | 99.4
0.05 | 31.691 | 66.21 | 108.94
0.06 | 36.132 | 74.21 | 118.96
0.07 | 40.817 | 82.69 | 129.04
0.08 | 45.693 | 91.27 | 139.61
0.09 | 50.689 | 100.41 | 150.42
0.1 | 55.776 | 109.79 | 161.32
0.11 | 60.81 | 119.46 | 172.52
0.12 | 65.98 | 129.42 | 183.95
0.13 | 71.16 | 139.55 | 195.45
0.14 | 76.19 | 149.95 | 207.13
0.15 | 81.17 | 160.49 | 218.97
0.16 | 86.07 | 171.44 | 230.77
0.17 | 90.72 | 182.2 | 242.84
0.18 | 95.21 | 193.24 | 254.98
0.19 | 99.61 | 204.39 | 267.02
0.2 | 103.75 | 215.6 | 279.28
0.21 | 107.69 | 227.09 | 291.39
0.22 | 111.46 | 238.24 | 303.72
0.23 | 114.97 | 249.77 | 315.93
0.24 | 118.43 | 261.17 | 328.07
0.25 | 121.59 | 272.75 | 340.43
0.26 | 124.54 | 284.27 | 352.44
0.27 | 127.37 | 295.55 | 364.6
0.28 | 130.1 | 306.99 | 376.65
0.29 | 132.52 | 318.3 | 388.54
0.3 | 134.92 | 329.69 | 400.47
0.31 | 137.08 | 340.81 | 412.3
0.32 | 139.08 | 351.9 | 423.97
0.33 | 141.22 | 363.03 | 435.6
0.34 | 142.92 | 373.9 | 447.09
0.35 | 144.63 | 384.6 | 458.18
0.36 | 146.27 | 395.1 | 469.44
0.37 | 147.69 | 405.78 | 480.59
0.38 | 149.18 | 416.04 | 491.43
0.39 | 150.46 | 426.09 | 502.13
0.4 | 151.7 | 436.03 | 512.56
0.41 | 152.82 | 445.59 | 522.84
0.42 | 154.1 | 455.24 | 533.04
0.43 | 155.05 | 464.44 | 543.03
0.44 | 156.03 | 473.46 | 552.66
0.45 | 156.93 | 482.14 | 562.17
0.46 | 157.75 | 490.69 | 571.3
0.47 | 158.83 | 498.84 | 580.2
0.48 | 159.47 | 506.7 | 589.2
0.49 | 160.2 | 514.36 | 597.8
0.5 | 160.97 | 521.68 | 606.3

## Tranconductance (mS-mm)
VGS (V) | VDS = 0.100 V | VDS = 0.500 V | VDS = 0.900 V
-0.75 | -0.001874 | -0.00513 | -0.013
-0.74 | -0.001772 | -0.00521 | -0.01319
-0.73 | -0.0017395 | -0.00513 | -0.01494
-0.72 | -0.0015145 | -0.005615 | -0.01479
-0.71 | -0.001423 | -0.00516 | -0.014325
-0.7 | -0.0014845 | -0.00468 | -0.01474
-0.69 | -0.001319 | -0.004635 | -0.013735
-0.68 | -0.0012475 | -0.004195 | -0.01386
-0.67 | -0.001272 | -0.004905 | -0.01321
-0.66 | -0.0013335 | -0.004155 | -0.010405
-0.65 | -0.0011705 | -0.003485 | -0.012425
-0.64 | -0.00105 | -0.004335 | -0.01374
-0.63 | -0.001098 | -0.004225 | -0.010875
-0.62 | -0.001016 | -0.00401 | -0.010265
-0.61 | -0.0009945 | -0.003765 | -0.011225
-0.6 | -0.0008965 | -0.002825 | -0.01053
-0.59 | -0.000859 | -0.002975 | -0.010845
-0.58 | -0.000866 | -0.003855 | -0.011665
-0.57 | -0.000794 | -0.00321 | -0.00894
-0.56 | -0.0007735 | -0.002835 | -0.008235
-0.55 | -0.0006655 | -0.00276 | -0.008815
-0.54 | -0.000633 | -0.00247 | -0.009475
-0.53 | -0.0005985 | -0.00288 | -0.008905
-0.52 | -0.00056 | -0.002675 | -0.007685
-0.51 | -0.0005015 | -0.001905 | -0.00688
-0.5 | -0.00043 | -0.00181 | -0.00583
-0.49 | -0.000388 | -0.00184 | -0.004855
-0.48 | -0.000291 | -0.00121 | -0.00358
-0.47 | -0.000151 | -0.00065 | -0.00273
-0.46 | 4e-05 | -6.5e-05 | -0.0005
-0.45 | 0.0002545 | 0.00082 | 0.002755
-0.44 | 0.0005145 | 0.00198 | 0.006675
-0.43 | 0.0009545 | 0.003255 | 0.011615
-0.42 | 0.001478 | 0.005175 | 0.018285
-0.41 | 0.0022215 | 0.008095 | 0.028745
-0.4 | 0.0032975 | 0.01203 | 0.042685
-0.39 | 0.00466 | 0.01705 | 0.062475
-0.38 | 0.006482 | 0.02399 | 0.08893
-0.37 | 0.00905 | 0.033865 | 0.130415
-0.36 | 0.014491 | 0.047195 | 0.181765
-0.35 | 0.0200805 | 0.065875 | 0.2519
-0.34 | 0.025365 | 0.091675 | 0.3573
-0.33 | 0.03504 | 0.126075 | 0.48965
-0.32 | 0.04842 | 0.184525 | 0.68245
-0.31 | 0.066915 | 0.25618 | 0.9654
-0.3 | 0.09128 | 0.34045 | 1.33135
-0.29 | 0.12485 | 0.46885 | 1.81235
-0.28 | 0.189835 | 0.6395 | 2.50715
-0.27 | 0.25887 | 0.87835 | 3.412
-0.26 | 0.331 | 1.20205 | 4.5695
-0.25 | 0.45 | 1.68065 | 6.271
-0.24 | 0.61685 | 2.26735 | 8.596
-0.23 | 0.83755 | 3.0115 | 11.5275
-0.22 | 1.1327 | 4.098 | 15.4935
-0.21 | 1.62385 | 5.5315 | 20.6405
-0.2 | 2.1875 | 7.3275 | 27.36
-0.19 | 2.861 | 9.9405 | 36.35
-0.18 | 3.871 | 13.2785 | 47.635
-0.17 | 5.158 | 17.5725 | 61.66
-0.16 | 6.8695 | 23.065 | 78.63
-0.15 | 9.261 | 30.255 | 100.795
-0.14 | 12.179 | 39.855 | 127.735
-0.13 | 16.185 | 50.78 | 158.125
-0.12 | 21.3205 | 65.215 | 191.6
-0.11 | 27.825 | 83.64 | 228.7
-0.1 | 36.565 | 104.87 | 273.65
-0.09 | 46.79 | 130.75 | 321.7
-0.08 | 59.49 | 160.445 | 367.7
-0.07 | 74.825 | 195.65 | 417.35
-0.06 | 93.89 | 236.4 | 468.9
-0.05 | 113.955 | 279.6 | 523.9
-0.04 | 139.01 | 324.55 | 578.4
-0.03 | 167.9 | 373.1 | 625.6
-0.02 | 199.15 | 429.75 | 678.4
-0.01 | 233.95 | 484.3 | 729.1
0 | 267 | 534.5 | 774.5
0.01 | 302 | 582.5 | 812.5
0.02 | 338 | 638.55 | 861.5
0.03 | 372.4 | 685.8 | 908.5
0.04 | 402.55 | 723.75 | 937
0.05 | 430.05 | 774.5 | 978
0.06 | 456.3 | 824 | 1005
0.07 | 478.05 | 853 | 1032.5
0.08 | 493.6 | 886 | 1069
0.09 | 504.15 | 926 | 1085.5
0.1 | 506.05 | 952.5 | 1105
0.11 | 510.2 | 981.5 | 1131.5
0.12 | 517.5 | 1004.5 | 1146.5
0.13 | 510.5 | 1026.5 | 1159
0.14 | 500.5 | 1047 | 1176
0.15 | 494 | 1074.5 | 1182
0.16 | 477.5 | 1085.5 | 1193.5
0.17 | 457 | 1090 | 1210.5
0.18 | 444.5 | 1109.5 | 1209
0.19 | 427 | 1118 | 1215
0.2 | 404 | 1135 | 1218.5
0.21 | 385.5 | 1132 | 1222
0.22 | 364 | 1134 | 1227
0.23 | 348.5 | 1146.5 | 1217.5
0.24 | 331 | 1149 | 1225
0.25 | 305.5 | 1155 | 1218.5
0.26 | 289 | 1140 | 1208.5
0.27 | 278 | 1136 | 1210.5
0.28 | 257.5 | 1137.5 | 1197
0.29 | 241 | 1135 | 1191
0.3 | 228 | 1125.5 | 1188
0.31 | 208 | 1110.5 | 1175
0.32 | 207 | 1111 | 1165
0.33 | 192 | 1100 | 1156
0.34 | 170.5 | 1078.5 | 1129
0.35 | 167.5 | 1060 | 1117.5
0.36 | 153 | 1059 | 1120.5
0.37 | 145.5 | 1047 | 1099.5
0.38 | 138.5 | 1015.5 | 1077
0.39 | 126 | 999.5 | 1056.5
0.4 | 118 | 975 | 1035.5
0.41 | 120 | 960.5 | 1024
0.42 | 111.5 | 942.5 | 1009.5
0.43 | 96.5 | 911 | 981
0.44 | 94 | 885 | 957
0.45 | 86 | 861.5 | 932
0.46 | 95 | 835 | 901.5
0.47 | 86 | 800.5 | 895
0.48 | 68.5 | 776 | 880
0.49 | 75 | 749 | 855
0.5 | 77 | 732 | 850