## IDS-VDS Characteristic (mA-mm)
VGS (V) | VDS = 0.100 V | VDS = 0.500 V | VDS = 0.900 V
-0.75 | 0.00038419 | 0.0016409 | 0.005593
-0.74 | 0.00036667 | 0.0015864 | 0.005445
-0.73 | 0.00035077 | 0.001521 | 0.005264
-0.72 | 0.00033447 | 0.0014596 | 0.005107
-0.71 | 0.00032058 | 0.0014086 | 0.0049596
-0.7 | 0.00030353 | 0.0013581 | 0.004798
-0.69 | 0.00028915 | 0.0013131 | 0.0046507
-0.68 | 0.00027586 | 0.0012664 | 0.0044784
-0.67 | 0.00026325 | 0.0012126 | 0.0043573
-0.66 | 0.00024966 | 0.0011668 | 0.0042303
-0.65 | 0.00023832 | 0.0011233 | 0.0040845
-0.64 | 0.00022705 | 0.0010849 | 0.0039379
-0.63 | 0.00021655 | 0.0010394 | 0.0038049
-0.62 | 0.00020633 | 0.0009968 | 0.0036851
-0.61 | 0.00019623 | 0.0009629 | 0.0035614
-0.6 | 0.0001874 | 0.0009322 | 0.003445
-0.59 | 0.0001795 | 0.0009006 | 0.0033316
-0.58 | 0.00016977 | 0.0008624 | 0.0032145
-0.57 | 0.00016157 | 0.0008328 | 0.0031179
-0.56 | 0.00015487 | 0.000797 | 0.0030162
-0.55 | 0.00014755 | 0.0007703 | 0.0029281
-0.54 | 0.00014125 | 0.0007392 | 0.0028397
-0.53 | 0.00013508 | 0.0007147 | 0.0027358
-0.52 | 0.00012935 | 0.0006898 | 0.0026615
-0.51 | 0.00012367 | 0.0006616 | 0.0025814
-0.5 | 0.00011876 | 0.0006421 | 0.0025159
-0.49 | 0.00011568 | 0.0006222 | 0.0024465
-0.48 | 0.00011108 | 0.0006088 | 0.0023944
-0.47 | 0.00010917 | 0.0005981 | 0.0023626
-0.46 | 0.00010861 | 0.0005902 | 0.0023444
-0.45 | 0.00010908 | 0.0005907 | 0.0023417
-0.44 | 0.00011238 | 0.0005974 | 0.0023672
-0.43 | 0.00011911 | 0.0006213 | 0.0024214
-0.42 | 0.00013018 | 0.0006593 | 0.0025689
-0.41 | 0.00014712 | 0.0007138 | 0.0027542
-0.4 | 0.00017218 | 0.0008021 | 0.0030565
-0.39 | 0.00020909 | 0.0009311 | 0.0035167
-0.38 | 0.00025936 | 0.0011148 | 0.00416
-0.37 | 0.00033166 | 0.0013742 | 0.0051267
-0.36 | 0.00043225 | 0.0017407 | 0.006559
-0.35 | 0.0005777 | 0.0022539 | 0.00843
-0.34 | 0.0007742 | 0.0029712 | 0.011167
-0.33 | 0.0010439 | 0.0039641 | 0.014931
-0.32 | 0.0014189 | 0.0053301 | 0.02027
-0.31 | 0.0019309 | 0.007427 | 0.027484
-0.3 | 0.0026385 | 0.010062 | 0.037762
-0.29 | 0.0036009 | 0.013775 | 0.051983
-0.28 | 0.00495 | 0.018767 | 0.07166
-0.27 | 0.007197 | 0.025864 | 0.09829
-0.26 | 0.009834 | 0.035357 | 0.13474
-0.25 | 0.013378 | 0.048463 | 0.18423
-0.24 | 0.018314 | 0.06687 | 0.2525
-0.23 | 0.025059 | 0.09109 | 0.34352
-0.22 | 0.034192 | 0.12372 | 0.46591
-0.21 | 0.046477 | 0.16854 | 0.6319
-0.2 | 0.06531 | 0.2281 | 0.8553
-0.19 | 0.08853 | 0.30881 | 1.1537
-0.18 | 0.12047 | 0.4151 | 1.545
-0.17 | 0.1619 | 0.55912 | 2.0458
-0.16 | 0.21861 | 0.7478 | 2.7079
-0.15 | 0.29377 | 0.9964 | 3.5485
-0.14 | 0.39489 | 1.3254 | 4.6214
-0.13 | 0.52882 | 1.7561 | 5.982
-0.12 | 0.7073 | 2.3077 | 7.677
-0.11 | 0.942 | 3.009 | 9.682
-0.1 | 1.2474 | 3.9083 | 12.148
-0.09 | 1.6475 | 5.0541 | 15.009
-0.08 | 2.1568 | 6.459 | 18.37
-0.07 | 2.8048 | 8.156 | 22.209
-0.06 | 3.6135 | 10.268 | 26.589
-0.05 | 4.6429 | 12.802 | 31.519
-0.04 | 5.858 | 15.758 | 36.842
-0.03 | 7.369 | 19.182 | 42.815
-0.02 | 9.189 | 23.123 | 49.302
-0.01 | 11.3 | 27.661 | 56.223
0 | 13.808 | 32.728 | 63.87
0.01 | 16.641 | 38.235 | 71.73
0.02 | 19.77 | 44.322 | 79.95
0.03 | 23.32 | 50.844 | 88.91
0.04 | 27.212 | 57.84 | 98.03
0.05 | 31.36 | 65.33 | 107.54
0.06 | 35.795 | 73.32 | 117.57
0.07 | 40.535 | 81.7 | 127.61
0.08 | 45.348 | 90.4 | 138.14
0.09 | 50.395 | 99.43 | 148.85
0.1 | 55.478 | 108.78 | 159.79
0.11 | 60.54 | 118.56 | 170.92
0.12 | 65.74 | 128.5 | 182.48
0.13 | 70.89 | 138.76 | 193.89
0.14 | 76 | 148.98 | 205.61
0.15 | 80.99 | 159.63 | 217.49
0.16 | 85.89 | 170.5 | 229.3
0.17 | 90.5 | 181.3 | 241.29
0.18 | 94.96 | 192.42 | 253.41
0.19 | 99.39 | 203.46 | 265.52
0.2 | 103.59 | 214.78 | 277.76
0.21 | 107.63 | 226.26 | 289.92
0.22 | 111.4 | 237.61 | 302.23
0.23 | 114.89 | 248.98 | 314.47
0.24 | 118.32 | 260.42 | 326.67
0.25 | 121.48 | 272.05 | 339
0.26 | 124.47 | 283.49 | 351.07
0.27 | 127.36 | 294.96 | 363.2
0.28 | 129.91 | 306.2 | 375.29
0.29 | 132.54 | 317.65 | 387.22
0.3 | 134.74 | 329.07 | 399.1
0.31 | 137.01 | 340.29 | 411.08
0.32 | 139.15 | 351.52 | 422.79
0.33 | 141.14 | 362.43 | 434.37
0.34 | 142.92 | 373.38 | 445.97
0.35 | 144.52 | 384.14 | 457.04
0.36 | 146.21 | 394.73 | 468.39
0.37 | 147.77 | 405.34 | 479.49
0.38 | 149.3 | 415.68 | 490.38
0.39 | 150.37 | 425.75 | 501.07
0.4 | 151.7 | 435.65 | 511.45
0.41 | 152.96 | 445.39 | 521.9
0.42 | 154 | 454.88 | 532.13
0.43 | 155.21 | 464.17 | 542.09
0.44 | 155.92 | 473.21 | 551.77
0.45 | 156.99 | 481.91 | 561.27
0.46 | 157.95 | 490.55 | 570.6
0.47 | 158.69 | 498.71 | 579.4
0.48 | 159.43 | 506.59 | 588.5
0.49 | 160.23 | 514.23 | 597.2
0.5 | 161.03 | 521.67 | 605.5

## Tranconductance (mS-mm)
VGS (V) | VDS = 0.100 V | VDS = 0.500 V | VDS = 0.900 V
-0.75 | -0.001752 | -0.00545 | -0.0148
-0.74 | -0.001671 | -0.005995 | -0.01645
-0.73 | -0.00161 | -0.00634 | -0.0169
-0.72 | -0.0015095 | -0.00562 | -0.01522
-0.71 | -0.001547 | -0.005075 | -0.01545
-0.7 | -0.0015715 | -0.004775 | -0.015445
-0.69 | -0.0013835 | -0.004585 | -0.01598
-0.68 | -0.001295 | -0.005025 | -0.01467
-0.67 | -0.00131 | -0.00498 | -0.012405
-0.66 | -0.0012465 | -0.004465 | -0.01364
-0.65 | -0.0011305 | -0.004095 | -0.01462
-0.64 | -0.0010885 | -0.004195 | -0.01398
-0.63 | -0.001036 | -0.004405 | -0.01264
-0.62 | -0.001016 | -0.003825 | -0.012175
-0.61 | -0.0009465 | -0.00323 | -0.012005
-0.6 | -0.0008365 | -0.003115 | -0.01149
-0.59 | -0.0008815 | -0.00349 | -0.011525
-0.58 | -0.0008965 | -0.00339 | -0.010685
-0.57 | -0.000745 | -0.00327 | -0.009915
-0.56 | -0.000701 | -0.003125 | -0.00949
-0.55 | -0.000681 | -0.00289 | -0.008825
-0.54 | -0.0006235 | -0.00278 | -0.009615
-0.53 | -0.000595 | -0.00247 | -0.00891
-0.52 | -0.0005705 | -0.002655 | -0.00772
-0.51 | -0.0005295 | -0.002385 | -0.00728
-0.5 | -0.0003995 | -0.00197 | -0.006745
-0.49 | -0.000384 | -0.001665 | -0.006075
-0.48 | -0.0003255 | -0.001205 | -0.004195
-0.47 | -0.0001235 | -0.00093 | -0.0025
-0.46 | -4.5e-06 | -0.00037 | -0.001045
-0.45 | 0.0001885 | 0.00036 | 0.00114
-0.44 | 0.0005015 | 0.00153 | 0.003985
-0.43 | 0.00089 | 0.003095 | 0.010085
-0.42 | 0.0014005 | 0.004625 | 0.01664
-0.41 | 0.0021 | 0.00714 | 0.02438
-0.4 | 0.0030985 | 0.010865 | 0.038125
-0.39 | 0.004359 | 0.015635 | 0.055175
-0.38 | 0.0061285 | 0.022155 | 0.0805
-0.37 | 0.0086445 | 0.031295 | 0.11995
-0.36 | 0.012302 | 0.043985 | 0.165165
-0.35 | 0.0170975 | 0.061525 | 0.2304
-0.34 | 0.02331 | 0.08551 | 0.32505
-0.33 | 0.032235 | 0.117945 | 0.45515
-0.32 | 0.04435 | 0.173145 | 0.62765
-0.31 | 0.06098 | 0.236595 | 0.8746
-0.3 | 0.0835 | 0.3174 | 1.22495
-0.29 | 0.115575 | 0.43525 | 1.6949
-0.28 | 0.179805 | 0.60445 | 2.31535
-0.27 | 0.2442 | 0.8295 | 3.154
-0.26 | 0.30905 | 1.12995 | 4.297
-0.25 | 0.424 | 1.57565 | 5.888
-0.24 | 0.58405 | 2.13135 | 7.9645
-0.23 | 0.7939 | 2.8425 | 10.6705
-0.22 | 1.0709 | 3.8725 | 14.419
-0.21 | 1.5559 | 5.219 | 19.4695
-0.2 | 2.10265 | 7.0135 | 26.09
-0.19 | 2.758 | 9.35 | 34.485
-0.18 | 3.6685 | 12.5155 | 44.605
-0.17 | 4.907 | 16.635 | 58.145
-0.16 | 6.5935 | 21.864 | 75.135
-0.15 | 8.814 | 28.88 | 95.675
-0.14 | 11.7525 | 37.985 | 121.675
-0.13 | 15.6205 | 49.115 | 152.78
-0.12 | 20.659 | 62.645 | 185
-0.11 | 27.005 | 80.03 | 223.55
-0.1 | 35.275 | 102.255 | 266.35
-0.09 | 45.47 | 127.535 | 311.1
-0.08 | 57.865 | 155.095 | 360
-0.07 | 72.835 | 190.45 | 410.95
-0.06 | 91.905 | 232.3 | 465.5
-0.05 | 112.225 | 274.5 | 512.65
-0.04 | 136.305 | 319 | 564.8
-0.03 | 166.55 | 368.25 | 623
-0.02 | 196.55 | 423.95 | 670.4
-0.01 | 230.95 | 480.25 | 728.4
0 | 267.05 | 528.7 | 775.35
0.01 | 298.1 | 579.7 | 804
0.02 | 333.95 | 630.45 | 859
0.03 | 372.1 | 675.9 | 904
0.04 | 402 | 724.3 | 931.5
0.05 | 429.15 | 774 | 977
0.06 | 458.75 | 818.5 | 1003.5
0.07 | 477.65 | 854 | 1028.5
0.08 | 493 | 886.5 | 1062
0.09 | 506.5 | 919 | 1082.5
0.1 | 507.25 | 956.5 | 1103.5
0.11 | 513.1 | 986 | 1134.5
0.12 | 517.5 | 1010 | 1148.5
0.13 | 513 | 1024 | 1156.5
0.14 | 505 | 1043.5 | 1180
0.15 | 494.5 | 1076 | 1184.5
0.16 | 475.5 | 1083.5 | 1190
0.17 | 453.5 | 1096 | 1205.5
0.18 | 444.5 | 1108 | 1211.5
0.19 | 431.5 | 1118 | 1217.5
0.2 | 412 | 1140 | 1220
0.21 | 390.5 | 1141.5 | 1223.5
0.22 | 363 | 1136 | 1227.5
0.23 | 346 | 1140.5 | 1222
0.24 | 329.5 | 1153.5 | 1226.5
0.25 | 307.5 | 1153.5 | 1220
0.26 | 294 | 1145.5 | 1210
0.27 | 272 | 1135.5 | 1211
0.28 | 259 | 1134.5 | 1201
0.29 | 241.5 | 1143.5 | 1190.5
0.3 | 223.5 | 1132 | 1193
0.31 | 220.5 | 1122.5 | 1184.5
0.32 | 206.5 | 1107 | 1164.5
0.33 | 188.5 | 1093 | 1159
0.34 | 169 | 1085.5 | 1133.5
0.35 | 164.5 | 1067.5 | 1121
0.36 | 162.5 | 1060 | 1122.5
0.37 | 154.5 | 1047.5 | 1099.5
0.38 | 130 | 1020.5 | 1079
0.39 | 120 | 998.5 | 1053.5
0.4 | 129.5 | 982 | 1041.5
0.41 | 115 | 961.5 | 1034
0.42 | 112.5 | 939 | 1009.5
0.43 | 96 | 916.5 | 982
0.44 | 89 | 887 | 959
0.45 | 101.5 | 867 | 941.5
0.46 | 85 | 840 | 906.5
0.47 | 74 | 802 | 895
0.48 | 77 | 776 | 890
0.49 | 80 | 754 | 850
0.5 | 80 | 744 | 830