## IDS-VDS Characteristic (mA-mm)
VGS (V) | VDS = 0.100 V | VDS = 0.500 V | VDS = 0.900 V
-0.75 | 0.00038912 | 0.0016702 | 0.005712
-0.74 | 0.00037125 | 0.0016098 | 0.005545
-0.73 | 0.00035245 | 0.0015528 | 0.00537
-0.72 | 0.00033704 | 0.0014853 | 0.005221
-0.71 | 0.00031904 | 0.0014323 | 0.00504
-0.7 | 0.0003047 | 0.0013835 | 0.0048382
-0.69 | 0.00029131 | 0.0013259 | 0.0046918
-0.68 | 0.00027717 | 0.0012858 | 0.0045609
-0.67 | 0.00026368 | 0.0012325 | 0.0043908
-0.66 | 0.00025052 | 0.0011859 | 0.0042727
-0.65 | 0.00023889 | 0.0011385 | 0.0041256
-0.64 | 0.00022742 | 0.0010944 | 0.0040095
-0.63 | 0.00021669 | 0.0010503 | 0.0038986
-0.62 | 0.00020878 | 0.0010075 | 0.0037467
-0.61 | 0.00019895 | 0.0009728 | 0.0036295
-0.6 | 0.00018705 | 0.0009347 | 0.0035062
-0.59 | 0.00017911 | 0.0008995 | 0.0034065
-0.58 | 0.00017247 | 0.0008654 | 0.0032878
-0.57 | 0.00016437 | 0.0008347 | 0.0031804
-0.56 | 0.00015623 | 0.000801 | 0.0030417
-0.55 | 0.00014902 | 0.0007656 | 0.0029538
-0.54 | 0.00014133 | 0.0007388 | 0.0028815
-0.53 | 0.00013492 | 0.0007135 | 0.0027752
-0.52 | 0.00012912 | 0.0006892 | 0.0026966
-0.51 | 0.00012491 | 0.0006656 | 0.0026128
-0.5 | 0.00011945 | 0.0006435 | 0.0025309
-0.49 | 0.00011534 | 0.000624 | 0.0024645
-0.48 | 0.00011157 | 0.00061 | 0.0024032
-0.47 | 0.00010711 | 0.0005917 | 0.0023701
-0.46 | 0.00010702 | 0.0005877 | 0.0023329
-0.45 | 0.00010706 | 0.0005872 | 0.0023317
-0.44 | 0.00011055 | 0.0005928 | 0.0023521
-0.43 | 0.00011582 | 0.0006105 | 0.0024115
-0.42 | 0.00012578 | 0.0006478 | 0.0025079
-0.41 | 0.00014154 | 0.0006954 | 0.0026835
-0.4 | 0.00016411 | 0.0007791 | 0.0029637
-0.39 | 0.0001981 | 0.0008952 | 0.0033932
-0.38 | 0.00024591 | 0.0010606 | 0.0040165
-0.37 | 0.00031234 | 0.0013041 | 0.0048947
-0.36 | 0.00040408 | 0.0016443 | 0.006201
-0.35 | 0.00053521 | 0.0021046 | 0.007972
-0.34 | 0.0007617 | 0.0027829 | 0.010435
-0.33 | 0.0010235 | 0.0036958 | 0.014004
-0.32 | 0.0013821 | 0.0049818 | 0.018894
-0.31 | 0.001883 | 0.00694 | 0.025751
-0.3 | 0.0025734 | 0.009431 | 0.035273
-0.29 | 0.0035295 | 0.012864 | 0.048634
-0.28 | 0.0048094 | 0.01756 | 0.06675
-0.27 | 0.006896 | 0.024141 | 0.09189
-0.26 | 0.009406 | 0.03303 | 0.12583
-0.25 | 0.012867 | 0.045301 | 0.17315
-0.24 | 0.017521 | 0.06287 | 0.23636
-0.23 | 0.02398 | 0.08585 | 0.32462
-0.22 | 0.032665 | 0.11648 | 0.43917
-0.21 | 0.044406 | 0.15877 | 0.5932
-0.2 | 0.06201 | 0.21478 | 0.8082
-0.19 | 0.0842 | 0.29112 | 1.0843
-0.18 | 0.1145 | 0.39358 | 1.457
-0.17 | 0.15412 | 0.52818 | 1.9465
-0.16 | 0.20847 | 0.7099 | 2.5638
-0.15 | 0.2804 | 0.9448 | 3.3759
-0.14 | 0.37746 | 1.2635 | 4.4125
-0.13 | 0.50618 | 1.661 | 5.71
-0.12 | 0.6783 | 2.1912 | 7.327
-0.11 | 0.9028 | 2.8724 | 9.278
-0.1 | 1.1942 | 3.7408 | 11.629
-0.09 | 1.5816 | 4.8394 | 14.466
-0.08 | 2.0729 | 6.2 | 17.721
-0.07 | 2.6977 | 7.862 | 21.49
-0.06 | 3.4934 | 9.897 | 25.749
-0.05 | 4.486 | 12.369 | 30.59
-0.04 | 5.694 | 15.194 | 35.944
-0.03 | 7.175 | 18.618 | 41.788
-0.02 | 8.939 | 22.545 | 48.183
-0.01 | 11.037 | 26.901 | 55.094
0 | 13.478 | 31.879 | 62.59
0.01 | 16.279 | 37.374 | 70.51
0.02 | 19.356 | 43.27 | 78.62
0.03 | 22.906 | 49.939 | 87.49
0.04 | 26.704 | 56.902 | 96.56
0.05 | 30.857 | 64.28 | 106.07
0.06 | 35.278 | 72.22 | 115.87
0.07 | 39.949 | 80.53 | 126.01
0.08 | 44.807 | 89.26 | 136.47
0.09 | 49.773 | 98.19 | 147.21
0.1 | 54.876 | 107.63 | 158.07
0.11 | 59.87 | 117.23 | 169.38
0.12 | 65.1 | 127.21 | 180.68
0.13 | 70.29 | 137.42 | 192.29
0.14 | 75.39 | 147.75 | 203.95
0.15 | 80.36 | 158.27 | 215.65
0.16 | 85.27 | 169.08 | 227.65
0.17 | 89.94 | 180.04 | 239.66
0.18 | 94.53 | 191.06 | 251.67
0.19 | 98.85 | 202.15 | 263.87
0.2 | 103.02 | 213.58 | 276.07
0.21 | 107.07 | 224.85 | 288.24
0.22 | 110.75 | 236.33 | 300.56
0.23 | 114.44 | 247.8 | 312.87
0.24 | 117.71 | 259.24 | 325.07
0.25 | 120.97 | 270.77 | 337.54
0.26 | 123.99 | 282.24 | 349.54
0.27 | 126.81 | 293.71 | 361.7
0.28 | 129.57 | 305.09 | 373.76
0.29 | 132 | 316.56 | 385.86
0.3 | 134.34 | 327.81 | 397.87
0.31 | 136.59 | 339.14 | 409.68
0.32 | 138.79 | 350.32 | 421.43
0.33 | 140.65 | 361.42 | 433.14
0.34 | 142.44 | 372.42 | 444.67
0.35 | 144.15 | 383.12 | 455.89
0.36 | 145.76 | 393.78 | 467.25
0.37 | 147.51 | 404.42 | 478.45
0.38 | 148.75 | 414.73 | 489.34
0.39 | 150.07 | 424.87 | 500.24
0.4 | 151.42 | 434.81 | 510.58
0.41 | 152.48 | 444.59 | 521.05
0.42 | 153.7 | 454.21 | 531.39
0.43 | 154.68 | 463.53 | 541.31
0.44 | 155.6 | 472.45 | 551.21
0.45 | 156.59 | 481.35 | 560.71
0.46 | 157.65 | 489.9 | 570.1
0.47 | 158.39 | 498.2 | 579
0.48 | 159.16 | 506.19 | 588
0.49 | 159.94 | 513.81 | 596.8
0.5 | 160.64 | 521.27 | 605.3

## Tranconductance (mS-mm)
VGS (V) | VDS = 0.100 V | VDS = 0.500 V | VDS = 0.900 V
-0.75 | -0.001787 | -0.00604 | -0.0167
-0.74 | -0.0018335 | -0.00587 | -0.0171
-0.73 | -0.0017105 | -0.006225 | -0.0162
-0.72 | -0.0016705 | -0.006025 | -0.0165
-0.71 | -0.001617 | -0.00509 | -0.01914
-0.7 | -0.0013865 | -0.00532 | -0.01741
-0.69 | -0.0013765 | -0.004885 | -0.013865
-0.68 | -0.0013815 | -0.00467 | -0.01505
-0.67 | -0.0013325 | -0.004995 | -0.01441
-0.66 | -0.0012395 | -0.0047 | -0.01326
-0.65 | -0.001155 | -0.004575 | -0.01316
-0.64 | -0.00111 | -0.00441 | -0.01135
-0.63 | -0.000932 | -0.004345 | -0.01314
-0.62 | -0.000887 | -0.003875 | -0.013455
-0.61 | -0.0010865 | -0.00364 | -0.012025
-0.6 | -0.000992 | -0.003665 | -0.01115
-0.59 | -0.000729 | -0.003465 | -0.01092
-0.58 | -0.000737 | -0.00324 | -0.011305
-0.57 | -0.000812 | -0.00322 | -0.012305
-0.56 | -0.0007675 | -0.003455 | -0.01133
-0.55 | -0.000745 | -0.00311 | -0.00801
-0.54 | -0.000705 | -0.002605 | -0.00893
-0.53 | -0.0006105 | -0.00248 | -0.009245
-0.52 | -0.0005005 | -0.002395 | -0.00812
-0.51 | -0.0004835 | -0.002285 | -0.008285
-0.5 | -0.0004785 | -0.00208 | -0.007415
-0.49 | -0.000394 | -0.001675 | -0.006385
-0.48 | -0.0004115 | -0.001615 | -0.00472
-0.47 | -0.0002275 | -0.001115 | -0.003515
-0.46 | -2.5e-06 | -0.000225 | -0.00192
-0.45 | 0.0001765 | 0.000255 | 0.00096
-0.44 | 0.000438 | 0.001165 | 0.00399
-0.43 | 0.0007615 | 0.00275 | 0.00779
-0.42 | 0.001286 | 0.004245 | 0.0136
-0.41 | 0.0019165 | 0.006565 | 0.02279
-0.4 | 0.002828 | 0.00999 | 0.035485
-0.39 | 0.00409 | 0.014075 | 0.05264
-0.38 | 0.005712 | 0.020445 | 0.075075
-0.37 | 0.0079085 | 0.029185 | 0.109225
-0.36 | 0.0111435 | 0.040025 | 0.153865
-0.35 | 0.017881 | 0.05693 | 0.2117
-0.34 | 0.0244145 | 0.07956 | 0.3016
-0.33 | 0.03102 | 0.109945 | 0.42295
-0.32 | 0.042975 | 0.16221 | 0.58735
-0.31 | 0.059565 | 0.22246 | 0.81895
-0.3 | 0.082325 | 0.2962 | 1.14415
-0.29 | 0.1118 | 0.40645 | 1.57385
-0.28 | 0.168325 | 0.56385 | 2.1628
-0.27 | 0.22983 | 0.7735 | 2.954
-0.26 | 0.29855 | 1.058 | 4.063
-0.25 | 0.40575 | 1.492 | 5.5265
-0.24 | 0.55565 | 2.02745 | 7.5735
-0.23 | 0.7572 | 2.6805 | 10.1405
-0.22 | 1.0213 | 3.646 | 13.429
-0.21 | 1.46725 | 4.915 | 18.4515
-0.2 | 1.9897 | 6.6175 | 24.555
-0.19 | 2.6245 | 8.94 | 32.44
-0.18 | 3.496 | 11.853 | 43.11
-0.17 | 4.6985 | 15.816 | 55.34
-0.16 | 6.314 | 20.831 | 71.47
-0.15 | 8.4495 | 27.68 | 92.435
-0.14 | 11.289 | 35.81 | 116.705
-0.13 | 15.042 | 46.385 | 145.725
-0.12 | 19.831 | 60.57 | 178.4
-0.11 | 25.795 | 77.48 | 215.1
-0.1 | 33.94 | 98.35 | 259.4
-0.09 | 43.935 | 122.96 | 304.6
-0.08 | 55.805 | 151.13 | 351.2
-0.07 | 71.025 | 184.85 | 401.4
-0.06 | 89.415 | 225.35 | 455
-0.05 | 110.03 | 264.85 | 509.75
-0.04 | 134.45 | 312.45 | 559.9
-0.03 | 162.25 | 367.55 | 611.95
-0.02 | 193.1 | 414.15 | 665.3
-0.01 | 226.95 | 466.7 | 720.35
0 | 262.1 | 523.65 | 770.8
0.01 | 293.9 | 569.55 | 801.5
0.02 | 331.35 | 628.25 | 849
0.03 | 367.4 | 681.6 | 897
0.04 | 397.55 | 717.05 | 929
0.05 | 428.7 | 765.9 | 965.5
0.06 | 454.6 | 812.5 | 997
0.07 | 476.45 | 852 | 1030
0.08 | 491.2 | 883 | 1060
0.09 | 503.45 | 918.5 | 1080
0.1 | 504.85 | 952 | 1108.5
0.11 | 511.2 | 979 | 1130.5
0.12 | 521 | 1009.5 | 1145.5
0.13 | 514.5 | 1027 | 1163.5
0.14 | 503.5 | 1042.5 | 1168
0.15 | 494 | 1066.5 | 1185
0.16 | 479 | 1088.5 | 1200.5
0.17 | 463 | 1099 | 1201
0.18 | 445.5 | 1105.5 | 1210.5
0.19 | 424.5 | 1126 | 1220
0.2 | 411 | 1135 | 1218.5
0.21 | 386.5 | 1137.5 | 1224.5
0.22 | 368.5 | 1147.5 | 1231.5
0.23 | 348 | 1145.5 | 1225.5
0.24 | 326.5 | 1148.5 | 1233.5
0.25 | 314 | 1150 | 1223.5
0.26 | 292 | 1147 | 1208
0.27 | 279 | 1142.5 | 1211
0.28 | 259.5 | 1142.5 | 1208
0.29 | 238.5 | 1136 | 1205.5
0.3 | 229.5 | 1129 | 1191
0.31 | 222.5 | 1125.5 | 1178
0.32 | 203 | 1114 | 1173
0.33 | 182.5 | 1105 | 1162
0.34 | 175 | 1085 | 1137.5
0.35 | 166 | 1068 | 1129
0.36 | 168 | 1065 | 1128
0.37 | 149.5 | 1047.5 | 1104.5
0.38 | 128 | 1022.5 | 1089.5
0.39 | 133.5 | 1004 | 1062
0.4 | 120.5 | 986 | 1040.5
0.41 | 114 | 970 | 1040.5
0.42 | 110 | 947 | 1013
0.43 | 95 | 912 | 991
0.44 | 95.5 | 891 | 970
0.45 | 102.5 | 872.5 | 944.5
0.46 | 90 | 842.5 | 914.5
0.47 | 75.5 | 814.5 | 895
0.48 | 77.5 | 780.5 | 890
0.49 | 74 | 754 | 865
0.5 | 70 | 746 | 850