## IDS-VDS Characteristic (mA-mm)
VGS (V) | VDS = 0.100 V | VDS = 0.500 V | VDS = 0.900 V
-0.75 | 0.00036209 | 0.0015142 | 0.005078
-0.74 | 0.00034789 | 0.0014669 | 0.0049014
-0.73 | 0.00033015 | 0.0014108 | 0.0047499
-0.72 | 0.0003139 | 0.0013637 | 0.0046176
-0.71 | 0.00030106 | 0.0013141 | 0.0044774
-0.7 | 0.00028591 | 0.0012608 | 0.0043288
-0.69 | 0.00027315 | 0.0012181 | 0.0041783
-0.68 | 0.00026047 | 0.0011792 | 0.00408
-0.67 | 0.00024959 | 0.0011234 | 0.0039428
-0.66 | 0.00023834 | 0.001086 | 0.0038272
-0.65 | 0.00022503 | 0.0010438 | 0.0037139
-0.64 | 0.00021563 | 0.0010064 | 0.0035881
-0.63 | 0.00020573 | 0.000965 | 0.0034749
-0.62 | 0.0001962 | 0.000924 | 0.0033444
-0.61 | 0.00018808 | 0.0008941 | 0.0032336
-0.6 | 0.00017784 | 0.0008631 | 0.0031317
-0.59 | 0.00017007 | 0.0008245 | 0.0030378
-0.58 | 0.00016264 | 0.0008017 | 0.0029481
-0.57 | 0.00015586 | 0.0007737 | 0.0028484
-0.56 | 0.00014794 | 0.0007461 | 0.0027554
-0.55 | 0.00014216 | 0.0007198 | 0.0026687
-0.54 | 0.00013569 | 0.0006888 | 0.0026001
-0.53 | 0.00012833 | 0.0006651 | 0.0025167
-0.52 | 0.00012359 | 0.0006461 | 0.0024349
-0.51 | 0.00011802 | 0.000618 | 0.0023621
-0.5 | 0.00011403 | 0.0005997 | 0.0023003
-0.49 | 0.00011118 | 0.0005862 | 0.0022464
-0.48 | 0.00010772 | 0.0005762 | 0.0021953
-0.47 | 0.00010545 | 0.0005641 | 0.0021601
-0.46 | 0.00010502 | 0.0005582 | 0.0021545
-0.45 | 0.00010667 | 0.0005629 | 0.00216
-0.44 | 0.00011086 | 0.0005763 | 0.0022038
-0.43 | 0.00011891 | 0.0006017 | 0.0022828
-0.42 | 0.00013098 | 0.0006442 | 0.0024288
-0.41 | 0.00014942 | 0.0007084 | 0.0026547
-0.4 | 0.00017533 | 0.000806 | 0.0030014
-0.39 | 0.00021361 | 0.0009441 | 0.0035006
-0.38 | 0.00026756 | 0.0011378 | 0.0042203
-0.37 | 0.0003419 | 0.0014163 | 0.0052402
-0.36 | 0.00044719 | 0.0018019 | 0.006764
-0.35 | 0.0006021 | 0.0023467 | 0.008774
-0.34 | 0.0008101 | 0.0030954 | 0.011685
-0.33 | 0.0010887 | 0.0041393 | 0.015712
-0.32 | 0.001478 | 0.005574 | 0.02132
-0.31 | 0.0020119 | 0.007832 | 0.028999
-0.3 | 0.0027476 | 0.010604 | 0.039987
-0.29 | 0.0037652 | 0.014456 | 0.055001
-0.28 | 0.0051508 | 0.019741 | 0.07525
-0.27 | 0.007463 | 0.026984 | 0.10338
-0.26 | 0.010196 | 0.03699 | 0.14187
-0.25 | 0.013912 | 0.050682 | 0.19382
-0.24 | 0.018947 | 0.0701 | 0.26298
-0.23 | 0.025864 | 0.09508 | 0.36005
-0.22 | 0.035081 | 0.12951 | 0.48753
-0.21 | 0.047875 | 0.17504 | 0.6592
-0.2 | 0.06701 | 0.23636 | 0.8885
-0.19 | 0.09102 | 0.3206 | 1.1931
-0.18 | 0.12318 | 0.42978 | 1.5955
-0.17 | 0.16627 | 0.5766 | 2.1141
-0.16 | 0.22373 | 0.7708 | 2.7906
-0.15 | 0.30044 | 1.0311 | 3.6541
-0.14 | 0.40339 | 1.3663 | 4.7628
-0.13 | 0.5386 | 1.805 | 6.144
-0.12 | 0.7227 | 2.3602 | 7.838
-0.11 | 0.9599 | 3.0816 | 9.919
-0.1 | 1.2688 | 4.0023 | 12.388
-0.09 | 1.6741 | 5.1543 | 15.287
-0.08 | 2.1907 | 6.573 | 18.664
-0.07 | 2.8392 | 8.327 | 22.541
-0.06 | 3.6671 | 10.45 | 26.938
-0.05 | 4.6986 | 12.995 | 31.939
-0.04 | 5.92 | 15.993 | 37.338
-0.03 | 7.457 | 19.41 | 43.338
-0.02 | 9.256 | 23.437 | 49.842
-0.01 | 11.408 | 27.903 | 56.88
0 | 13.899 | 33.062 | 64.47
0.01 | 16.737 | 38.637 | 72.41
0.02 | 19.871 | 44.571 | 80.73
0.03 | 23.456 | 51.283 | 89.65
0.04 | 27.327 | 58.28 | 98.89
0.05 | 31.491 | 65.84 | 108.49
0.06 | 35.985 | 73.81 | 118.29
0.07 | 40.671 | 82.26 | 128.57
0.08 | 45.567 | 90.88 | 139.15
0.09 | 50.568 | 100.07 | 149.91
0.1 | 55.675 | 109.44 | 160.96
0.11 | 60.71 | 119.16 | 171.95
0.12 | 66 | 129.25 | 183.6
0.13 | 71.21 | 139.39 | 195.16
0.14 | 76.3 | 149.87 | 206.77
0.15 | 81.27 | 160.43 | 218.75
0.16 | 86.13 | 171.37 | 230.66
0.17 | 90.82 | 182.29 | 242.69
0.18 | 95.39 | 193.35 | 254.84
0.19 | 99.76 | 204.51 | 267.06
0.2 | 103.99 | 215.82 | 279.19
0.21 | 108.01 | 227.33 | 291.59
0.22 | 111.72 | 238.64 | 303.89
0.23 | 115.36 | 250.22 | 316.12
0.24 | 118.66 | 261.69 | 328.39
0.25 | 121.9 | 273.27 | 340.6
0.26 | 124.98 | 284.93 | 352.91
0.27 | 127.79 | 296.15 | 365
0.28 | 130.53 | 307.69 | 377.11
0.29 | 132.9 | 319.13 | 389.11
0.3 | 135.21 | 330.52 | 401.03
0.31 | 137.51 | 341.71 | 412.99
0.32 | 139.72 | 352.87 | 424.66
0.33 | 141.64 | 364.04 | 436.36
0.34 | 143.39 | 375.01 | 447.83
0.35 | 145.04 | 385.79 | 459.1
0.36 | 146.7 | 396.38 | 470.34
0.37 | 148.5 | 407 | 481.51
0.38 | 149.78 | 417.43 | 492.42
0.39 | 150.9 | 427.55 | 503.05
0.4 | 152.2 | 437.5 | 513.6
0.41 | 153.36 | 447.11 | 524.06
0.42 | 154.73 | 456.78 | 534.25
0.43 | 155.53 | 466.06 | 544.33
0.44 | 156.45 | 475.05 | 553.9
0.45 | 157.49 | 483.9 | 563.55
0.46 | 158.43 | 492.4 | 572.7
0.47 | 159.36 | 500.62 | 581.8
0.48 | 160 | 508.57 | 590.6
0.49 | 160.72 | 516.21 | 599.4
0.5 | 161.6 | 523.55 | 607.7

## Tranconductance (mS-mm)
VGS (V) | VDS = 0.100 V | VDS = 0.500 V | VDS = 0.900 V
-0.75 | -0.00142 | -0.00473 | -0.01766
-0.74 | -0.001597 | -0.00517 | -0.016405
-0.73 | -0.0016995 | -0.00516 | -0.01419
-0.72 | -0.0014545 | -0.004835 | -0.013625
-0.71 | -0.0013995 | -0.005145 | -0.01444
-0.7 | -0.0013955 | -0.0048 | -0.014955
-0.69 | -0.001272 | -0.00408 | -0.01244
-0.68 | -0.001178 | -0.004735 | -0.011775
-0.67 | -0.0011065 | -0.00466 | -0.01264
-0.66 | -0.001228 | -0.00398 | -0.011445
-0.65 | -0.0011355 | -0.00398 | -0.011955
-0.64 | -0.000965 | -0.00394 | -0.01195
-0.63 | -0.0009715 | -0.00412 | -0.012185
-0.62 | -0.0008825 | -0.003545 | -0.012065
-0.61 | -0.000918 | -0.003045 | -0.010635
-0.6 | -0.0009005 | -0.00348 | -0.00979
-0.59 | -0.00076 | -0.00307 | -0.00918
-0.58 | -0.0007105 | -0.00254 | -0.00947
-0.57 | -0.000735 | -0.00278 | -0.009635
-0.56 | -0.000685 | -0.002695 | -0.008985
-0.55 | -0.0006125 | -0.002865 | -0.007765
-0.54 | -0.0006915 | -0.002735 | -0.0076
-0.53 | -0.000605 | -0.002135 | -0.00826
-0.52 | -0.0005155 | -0.002355 | -0.00773
-0.51 | -0.000478 | -0.00232 | -0.00673
-0.5 | -0.000342 | -0.00159 | -0.005785
-0.49 | -0.0003155 | -0.001175 | -0.00525
-0.48 | -0.0002865 | -0.001105 | -0.004315
-0.47 | -0.000135 | -0.0009 | -0.00204
-0.46 | 6.1e-05 | -6e-05 | -5e-06
-0.45 | 0.000292 | 0.000905 | 0.002465
-0.44 | 0.000612 | 0.00194 | 0.00614
-0.43 | 0.001006 | 0.003395 | 0.01125
-0.42 | 0.0015255 | 0.005335 | 0.018595
-0.41 | 0.0022175 | 0.00809 | 0.02863
-0.4 | 0.0032095 | 0.011785 | 0.042295
-0.39 | 0.0046115 | 0.01659 | 0.060945
-0.38 | 0.0064145 | 0.02361 | 0.08698
-0.37 | 0.0089815 | 0.033205 | 0.127185
-0.36 | 0.01301 | 0.04652 | 0.17669
-0.35 | 0.0181455 | 0.064675 | 0.24605
-0.34 | 0.02433 | 0.08963 | 0.3469
-0.33 | 0.033395 | 0.12393 | 0.48175
-0.32 | 0.04616 | 0.184635 | 0.66435
-0.31 | 0.06348 | 0.2515 | 0.93335
-0.3 | 0.087665 | 0.3312 | 1.3001
-0.29 | 0.12016 | 0.45685 | 1.76315
-0.28 | 0.18489 | 0.6264 | 2.41895
-0.27 | 0.25226 | 0.86245 | 3.331
-0.26 | 0.32245 | 1.1849 | 4.522
-0.25 | 0.43755 | 1.6555 | 6.0555
-0.24 | 0.5976 | 2.2199 | 8.3115
-0.23 | 0.8067 | 2.9705 | 11.2275
-0.22 | 1.10055 | 3.998 | 14.9575
-0.21 | 1.59645 | 5.3425 | 20.0485
-0.2 | 2.15725 | 7.278 | 26.695
-0.19 | 2.8085 | 9.671 | 35.35
-0.18 | 3.7625 | 12.8 | 46.05
-0.17 | 5.0275 | 17.051 | 59.755
-0.16 | 6.7085 | 22.725 | 77
-0.15 | 8.983 | 29.775 | 98.61
-0.14 | 11.908 | 38.695 | 124.495
-0.13 | 15.9655 | 49.695 | 153.76
-0.12 | 21.065 | 63.83 | 188.75
-0.11 | 27.305 | 82.105 | 227.5
-0.1 | 35.71 | 103.635 | 268.4
-0.09 | 46.095 | 128.535 | 313.8
-0.08 | 58.255 | 158.635 | 362.7
-0.07 | 73.82 | 193.85 | 413.7
-0.06 | 92.97 | 233.4 | 469.9
-0.05 | 112.645 | 277.15 | 520
-0.04 | 137.92 | 320.75 | 569.95
-0.03 | 166.8 | 372.2 | 625.2
-0.02 | 197.55 | 424.65 | 677.1
-0.01 | 232.15 | 481.25 | 731.4
0 | 266.45 | 536.7 | 776.5
0.01 | 298.6 | 575.45 | 813
0.02 | 335.95 | 632.3 | 862
0.03 | 372.8 | 685.45 | 908
0.04 | 401.75 | 727.85 | 942
0.05 | 432.9 | 776.5 | 970
0.06 | 459 | 821 | 1004
0.07 | 479.1 | 853.5 | 1043
0.08 | 494.85 | 890.5 | 1067
0.09 | 505.4 | 928 | 1090.5
0.1 | 507.1 | 954.5 | 1102
0.11 | 516.25 | 990.5 | 1132
0.12 | 525 | 1011.5 | 1160.5
0.13 | 515 | 1031 | 1158.5
0.14 | 503 | 1052 | 1179.5
0.15 | 491.5 | 1075 | 1194.5
0.16 | 477.5 | 1093 | 1197
0.17 | 463 | 1099 | 1209
0.18 | 447 | 1111 | 1218.5
0.19 | 430 | 1123.5 | 1217.5
0.2 | 412.5 | 1141 | 1226.5
0.21 | 386.5 | 1141 | 1235
0.22 | 367.5 | 1144.5 | 1226.5
0.23 | 347 | 1152.5 | 1225
0.24 | 327 | 1152.5 | 1224
0.25 | 316 | 1162 | 1226
0.26 | 294.5 | 1144 | 1220
0.27 | 277.5 | 1138 | 1210
0.28 | 255.5 | 1149 | 1205.5
0.29 | 234 | 1141.5 | 1196
0.3 | 230.5 | 1129 | 1194
0.31 | 225.5 | 1117.5 | 1181.5
0.32 | 206.5 | 1116.5 | 1168.5
0.33 | 183.5 | 1107 | 1158.5
0.34 | 170 | 1087.5 | 1137
0.35 | 165.5 | 1068.5 | 1125.5
0.36 | 173 | 1060.5 | 1120.5
0.37 | 154 | 1052.5 | 1104
0.38 | 120 | 1027.5 | 1077
0.39 | 121 | 1003.5 | 1059
0.4 | 123 | 978 | 1050.5
0.41 | 126.5 | 964 | 1032.5
0.42 | 108.5 | 947.5 | 1013.5
0.43 | 86 | 913.5 | 982.5
0.44 | 98 | 892 | 961
0.45 | 99 | 867.5 | 940
0.46 | 93.5 | 836 | 912.5
0.47 | 78.5 | 808.5 | 895
0.48 | 68 | 779.5 | 880
0.49 | 80 | 749 | 855
0.5 | 88 | 734 | 830