## IDS-VDS Characteristic (mA-mm)
VGS (V) | VDS = 0.100 V | VDS = 0.500 V | VDS = 0.900 V
-0.75 | 0.0003563 | 0.0015344 | 0.005169
-0.74 | 0.00033972 | 0.0014665 | 0.005039
-0.73 | 0.00032454 | 0.0014074 | 0.0048858
-0.72 | 0.00030813 | 0.0013583 | 0.0047531
-0.71 | 0.00029182 | 0.0013086 | 0.0046178
-0.7 | 0.00027908 | 0.0012578 | 0.0044722
-0.69 | 0.00026608 | 0.0012227 | 0.0043224
-0.68 | 0.00025406 | 0.0011773 | 0.0041817
-0.67 | 0.00024016 | 0.0011335 | 0.0040251
-0.66 | 0.00023075 | 0.0010943 | 0.0039068
-0.65 | 0.00022045 | 0.0010459 | 0.0038003
-0.64 | 0.00021112 | 0.0010088 | 0.0036791
-0.63 | 0.00020128 | 0.0009698 | 0.0035421
-0.62 | 0.00019142 | 0.0009302 | 0.0034225
-0.61 | 0.00018329 | 0.0008992 | 0.0033302
-0.6 | 0.00017452 | 0.0008603 | 0.003237
-0.59 | 0.00016686 | 0.0008292 | 0.003127
-0.58 | 0.00015744 | 0.0008038 | 0.003015
-0.57 | 0.00015105 | 0.0007705 | 0.0029017
-0.56 | 0.00014443 | 0.0007475 | 0.0028076
-0.55 | 0.00013825 | 0.0007183 | 0.0027191
-0.54 | 0.00013123 | 0.0006866 | 0.0026384
-0.53 | 0.0001258 | 0.0006643 | 0.0025564
-0.52 | 0.00011976 | 0.0006379 | 0.0024629
-0.51 | 0.00011564 | 0.000618 | 0.0024084
-0.5 | 0.00011083 | 0.0005957 | 0.0023423
-0.49 | 0.00010671 | 0.000582 | 0.0022781
-0.48 | 0.00010436 | 0.0005686 | 0.0022404
-0.47 | 0.00010234 | 0.00056 | 0.0021976
-0.46 | 0.00010213 | 0.0005543 | 0.002188
-0.45 | 0.00010309 | 0.0005586 | 0.0021922
-0.44 | 0.00010661 | 0.0005689 | 0.0022217
-0.43 | 0.00011397 | 0.0005908 | 0.0022986
-0.42 | 0.00012475 | 0.0006313 | 0.0024272
-0.41 | 0.00014135 | 0.0006924 | 0.0026488
-0.4 | 0.0001672 | 0.0007798 | 0.002974
-0.39 | 0.00020375 | 0.0009097 | 0.0034506
-0.38 | 0.00025483 | 0.0010976 | 0.0041159
-0.37 | 0.00032688 | 0.0013614 | 0.0050962
-0.36 | 0.00042647 | 0.0017325 | 0.00656
-0.35 | 0.00056372 | 0.0022384 | 0.008483
-0.34 | 0.0008036 | 0.0029729 | 0.011311
-0.33 | 0.0010855 | 0.0039737 | 0.015133
-0.32 | 0.0014697 | 0.0053784 | 0.020549
-0.31 | 0.0020014 | 0.007438 | 0.027929
-0.3 | 0.0027251 | 0.010137 | 0.038526
-0.29 | 0.0037338 | 0.013833 | 0.052777
-0.28 | 0.0051076 | 0.018982 | 0.07267
-0.27 | 0.007317 | 0.02599 | 0.10003
-0.26 | 0.009957 | 0.035486 | 0.13724
-0.25 | 0.013595 | 0.048604 | 0.18711
-0.24 | 0.018496 | 0.06725 | 0.25527
-0.23 | 0.025317 | 0.09166 | 0.34658
-0.22 | 0.034472 | 0.12456 | 0.47301
-0.21 | 0.046827 | 0.16897 | 0.6416
-0.2 | 0.06535 | 0.22947 | 0.8639
-0.19 | 0.08845 | 0.30821 | 1.1609
-0.18 | 0.12045 | 0.41724 | 1.5541
-0.17 | 0.16218 | 0.56106 | 2.0597
-0.16 | 0.21826 | 0.7493 | 2.7243
-0.15 | 0.29437 | 1.0021 | 3.5809
-0.14 | 0.39359 | 1.3288 | 4.6705
-0.13 | 0.52735 | 1.7547 | 6.016
-0.12 | 0.7031 | 2.296 | 7.708
-0.11 | 0.9376 | 3.0147 | 9.745
-0.1 | 1.2398 | 3.9021 | 12.2
-0.09 | 1.637 | 5.0387 | 15.092
-0.08 | 2.1422 | 6.459 | 18.383
-0.07 | 2.7814 | 8.164 | 22.296
-0.06 | 3.6025 | 10.243 | 26.633
-0.05 | 4.6088 | 12.766 | 31.585
-0.04 | 5.812 | 15.733 | 37.055
-0.03 | 7.297 | 19.187 | 42.905
-0.02 | 9.105 | 23.049 | 49.429
-0.01 | 11.221 | 27.593 | 56.477
0 | 13.692 | 32.676 | 63.99
0.01 | 16.52 | 38.191 | 71.95
0.02 | 19.616 | 44.13 | 80.31
0.03 | 23.206 | 50.817 | 89.13
0.04 | 27.04 | 57.68 | 98.31
0.05 | 31.176 | 65.3 | 107.93
0.06 | 35.605 | 73.29 | 117.82
0.07 | 40.307 | 81.66 | 127.95
0.08 | 45.19 | 90.54 | 138.55
0.09 | 50.181 | 99.36 | 149.25
0.1 | 55.305 | 108.85 | 160.2
0.11 | 60.35 | 118.55 | 171.55
0.12 | 65.6 | 128.5 | 182.75
0.13 | 70.77 | 138.72 | 194.38
0.14 | 75.84 | 149.14 | 206.11
0.15 | 80.85 | 159.76 | 217.88
0.16 | 85.77 | 170.66 | 229.98
0.17 | 90.48 | 181.62 | 241.87
0.18 | 95.11 | 192.53 | 254.07
0.19 | 99.48 | 203.77 | 266.17
0.2 | 103.62 | 215.08 | 278.43
0.21 | 107.69 | 226.54 | 290.78
0.22 | 111.36 | 238.03 | 303.03
0.23 | 115.13 | 249.32 | 315.27
0.24 | 118.47 | 260.93 | 327.57
0.25 | 121.7 | 272.53 | 339.89
0.26 | 124.74 | 284.01 | 351.87
0.27 | 127.63 | 295.57 | 364.22
0.28 | 130.26 | 306.85 | 376.3
0.29 | 132.82 | 318.28 | 388.28
0.3 | 135.21 | 329.81 | 400.52
0.31 | 137.47 | 341.08 | 412.13
0.32 | 139.72 | 352.11 | 423.95
0.33 | 141.55 | 363.35 | 435.7
0.34 | 143.32 | 374.26 | 447.21
0.35 | 145.11 | 385.14 | 458.54
0.36 | 146.55 | 395.84 | 469.72
0.37 | 148.33 | 406.34 | 480.97
0.38 | 149.62 | 416.79 | 491.85
0.39 | 150.96 | 426.96 | 502.59
0.4 | 152.25 | 436.91 | 513.05
0.41 | 153.48 | 446.73 | 523.5
0.42 | 154.6 | 456.33 | 533.84
0.43 | 155.65 | 465.65 | 543.83
0.44 | 156.67 | 474.77 | 553.71
0.45 | 157.55 | 483.56 | 563.16
0.46 | 158.68 | 492.13 | 572.5
0.47 | 159.4 | 500.44 | 581.4
0.48 | 160.18 | 508.43 | 590.8
0.49 | 161.03 | 516.16 | 599.2
0.5 | 161.53 | 523.59 | 607.6

## Tranconductance (mS-mm)
VGS (V) | VDS = 0.100 V | VDS = 0.500 V | VDS = 0.900 V
-0.75 | -0.001658 | -0.00679 | -0.013
-0.74 | -0.001588 | -0.00635 | -0.01416
-0.73 | -0.0015795 | -0.00541 | -0.014295
-0.72 | -0.001636 | -0.00494 | -0.0134
-0.71 | -0.0014525 | -0.005025 | -0.014045
-0.7 | -0.001287 | -0.004295 | -0.01477
-0.69 | -0.001251 | -0.004025 | -0.014525
-0.68 | -0.001296 | -0.00446 | -0.014865
-0.67 | -0.0011655 | -0.00415 | -0.013745
-0.66 | -0.0009855 | -0.00438 | -0.01124
-0.65 | -0.0009815 | -0.004275 | -0.011385
-0.64 | -0.0009585 | -0.003805 | -0.01291
-0.63 | -0.000985 | -0.00393 | -0.01283
-0.62 | -0.0008995 | -0.00353 | -0.010595
-0.61 | -0.000845 | -0.003495 | -0.009275
-0.6 | -0.0008215 | -0.0035 | -0.01016
-0.59 | -0.000854 | -0.002825 | -0.0111
-0.58 | -0.0007905 | -0.002935 | -0.011265
-0.57 | -0.0006505 | -0.002815 | -0.01037
-0.56 | -0.00064 | -0.00261 | -0.00913
-0.55 | -0.00066 | -0.003045 | -0.00846
-0.54 | -0.0006225 | -0.0027 | -0.008135
-0.53 | -0.0005735 | -0.002435 | -0.008775
-0.52 | -0.000508 | -0.002315 | -0.0074
-0.51 | -0.0004465 | -0.00211 | -0.00603
-0.5 | -0.0004465 | -0.0018 | -0.006515
-0.49 | -0.0003235 | -0.001355 | -0.005095
-0.48 | -0.0002185 | -0.0011 | -0.004025
-0.47 | -0.0001115 | -0.000715 | -0.00262
-0.46 | 3.75e-05 | -7e-05 | -0.00027
-0.45 | 0.000224 | 0.00073 | 0.001685
-0.44 | 0.000544 | 0.00161 | 0.00532
-0.43 | 0.000907 | 0.00312 | 0.010275
-0.42 | 0.001369 | 0.00508 | 0.01751
-0.41 | 0.0021225 | 0.007425 | 0.02734
-0.4 | 0.00312 | 0.010865 | 0.04009
-0.39 | 0.0043815 | 0.01589 | 0.057095
-0.38 | 0.0061565 | 0.022585 | 0.08228
-0.37 | 0.008582 | 0.031745 | 0.122205
-0.36 | 0.011842 | 0.04385 | 0.16934
-0.35 | 0.0188565 | 0.06202 | 0.23755
-0.34 | 0.026089 | 0.086765 | 0.3325
-0.33 | 0.033305 | 0.120275 | 0.4619
-0.32 | 0.045795 | 0.173215 | 0.6398
-0.31 | 0.06277 | 0.23793 | 0.89885
-0.3 | 0.08662 | 0.31975 | 1.2424
-0.29 | 0.119125 | 0.44225 | 1.7072
-0.28 | 0.17916 | 0.60785 | 2.36265
-0.27 | 0.24247 | 0.8252 | 3.2285
-0.26 | 0.3139 | 1.1307 | 4.354
-0.25 | 0.42695 | 1.5882 | 5.9015
-0.24 | 0.5861 | 2.1528 | 7.9735
-0.23 | 0.7988 | 2.8655 | 10.887
-0.22 | 1.0755 | 3.8655 | 14.751
-0.21 | 1.5439 | 5.2455 | 19.5445
-0.2 | 2.08115 | 6.962 | 25.965
-0.19 | 2.755 | 9.3885 | 34.51
-0.18 | 3.6865 | 12.6425 | 44.94
-0.17 | 4.8905 | 16.603 | 58.51
-0.16 | 6.6095 | 22.052 | 76.06
-0.15 | 8.7665 | 28.975 | 97.31
-0.14 | 11.649 | 37.63 | 121.755
-0.13 | 15.4755 | 48.36 | 151.875
-0.12 | 20.5125 | 63 | 186.45
-0.11 | 26.835 | 80.305 | 224.6
-0.1 | 34.97 | 101.2 | 267.35
-0.09 | 45.12 | 127.845 | 309.15
-0.08 | 57.22 | 156.265 | 360.2
-0.07 | 73.015 | 189.2 | 412.5
-0.06 | 91.37 | 230.1 | 464.45
-0.05 | 110.475 | 274.5 | 521.1
-0.04 | 134.41 | 321.05 | 566
-0.03 | 164.65 | 365.8 | 618.7
-0.02 | 196.2 | 420.3 | 678.6
-0.01 | 229.35 | 481.35 | 728.05
0 | 264.95 | 529.9 | 773.65
0.01 | 296.2 | 572.7 | 816
0.02 | 334.3 | 631.3 | 859
0.03 | 371.2 | 677.5 | 900
0.04 | 398.5 | 724.15 | 940
0.05 | 428.25 | 780.5 | 975.5
0.06 | 456.55 | 818 | 1001
0.07 | 479.25 | 862.5 | 1036.5
0.08 | 493.7 | 885 | 1065
0.09 | 505.75 | 915.5 | 1082.5
0.1 | 508.45 | 959.5 | 1115
0.11 | 514.75 | 982.5 | 1127.5
0.12 | 521 | 1008.5 | 1141.5
0.13 | 512 | 1032 | 1168
0.14 | 504 | 1052 | 1175
0.15 | 496.5 | 1076 | 1193.5
0.16 | 481.5 | 1093 | 1199.5
0.17 | 467 | 1093.5 | 1204.5
0.18 | 450 | 1107.5 | 1215
0.19 | 425.5 | 1127.5 | 1218
0.2 | 410.5 | 1138.5 | 1230.5
0.21 | 387 | 1147.5 | 1230
0.22 | 372 | 1139 | 1224.5
0.23 | 355.5 | 1145 | 1227
0.24 | 328.5 | 1160.5 | 1231
0.25 | 313.5 | 1154 | 1215
0.26 | 296.5 | 1152 | 1216.5
0.27 | 276 | 1142 | 1221.5
0.28 | 259.5 | 1135.5 | 1203
0.29 | 247.5 | 1148 | 1211
0.3 | 232.5 | 1140 | 1192.5
0.31 | 225.5 | 1115 | 1171.5
0.32 | 204 | 1113.5 | 1178.5
0.33 | 180 | 1107.5 | 1163
0.34 | 178 | 1089.5 | 1142
0.35 | 161.5 | 1079 | 1125.5
0.36 | 161 | 1060 | 1121.5
0.37 | 153.5 | 1047.5 | 1106.5
0.38 | 131.5 | 1031 | 1081
0.39 | 131.5 | 1006 | 1060
0.4 | 126 | 988.5 | 1045.5
0.41 | 117.5 | 971 | 1039.5
0.42 | 108.5 | 946 | 1016.5
0.43 | 103.5 | 922 | 993.5
0.44 | 95 | 895.5 | 966.5
0.45 | 100.5 | 868 | 939.5
0.46 | 92.5 | 844 | 912
0.47 | 75 | 815 | 915
0.48 | 81.5 | 786 | 890
0.49 | 67.5 | 758 | 840
0.5 | 50 | 743 | 840