## IDS-VDS Characteristic (mA-mm)
VGS (V) | VDS = 0.100 V | VDS = 0.500 V | VDS = 0.900 V
-0.75 | 0.00036598 | 0.0015054 | 0.005161
-0.74 | 0.00034828 | 0.0014661 | 0.005
-0.73 | 0.00033152 | 0.0014162 | 0.0048225
-0.72 | 0.00031545 | 0.0013604 | 0.0046919
-0.71 | 0.00030527 | 0.0013107 | 0.0045399
-0.7 | 0.00028747 | 0.0012671 | 0.0044
-0.69 | 0.00027564 | 0.0012206 | 0.0042669
-0.68 | 0.00026257 | 0.0011702 | 0.0041254
-0.67 | 0.00025201 | 0.0011272 | 0.0039927
-0.66 | 0.00023945 | 0.0010825 | 0.0038699
-0.65 | 0.00023063 | 0.0010478 | 0.0037351
-0.64 | 0.00021895 | 0.0010124 | 0.0036264
-0.63 | 0.00020871 | 0.0009685 | 0.0035011
-0.62 | 0.00019945 | 0.0009286 | 0.0033931
-0.61 | 0.00019207 | 0.0008997 | 0.0032859
-0.6 | 0.0001814 | 0.0008673 | 0.0031866
-0.59 | 0.00017272 | 0.0008284 | 0.00307
-0.58 | 0.0001659 | 0.000796 | 0.002989
-0.57 | 0.0001573 | 0.0007656 | 0.0029036
-0.56 | 0.00014973 | 0.0007445 | 0.0028056
-0.55 | 0.00014223 | 0.0007159 | 0.0027106
-0.54 | 0.00013687 | 0.0006897 | 0.0026266
-0.53 | 0.00013141 | 0.0006619 | 0.0025528
-0.52 | 0.00012485 | 0.0006432 | 0.0024754
-0.51 | 0.0001203 | 0.0006206 | 0.0024008
-0.5 | 0.00011628 | 0.0005992 | 0.0023262
-0.49 | 0.0001122 | 0.0005856 | 0.0022675
-0.48 | 0.00010995 | 0.0005735 | 0.0022278
-0.47 | 0.00010734 | 0.0005649 | 0.0022072
-0.46 | 0.00010787 | 0.0005638 | 0.0021917
-0.45 | 0.00010917 | 0.0005663 | 0.0022088
-0.44 | 0.00011295 | 0.0005768 | 0.0022455
-0.43 | 0.0001217 | 0.0006023 | 0.0023371
-0.42 | 0.00013334 | 0.0006439 | 0.0024813
-0.41 | 0.00015196 | 0.0007113 | 0.0027288
-0.4 | 0.00017868 | 0.0008095 | 0.003079
-0.39 | 0.00021734 | 0.0009477 | 0.0035886
-0.38 | 0.0002725 | 0.0011504 | 0.0043023
-0.37 | 0.00034954 | 0.0014352 | 0.0053556
-0.36 | 0.00045631 | 0.0018306 | 0.006933
-0.35 | 0.00064 | 0.0023859 | 0.009021
-0.34 | 0.0008583 | 0.0031488 | 0.011992
-0.33 | 0.001151 | 0.0042092 | 0.016071
-0.32 | 0.0015592 | 0.0056771 | 0.021836
-0.31 | 0.0021163 | 0.007957 | 0.029818
-0.3 | 0.0028887 | 0.010761 | 0.040935
-0.29 | 0.0039497 | 0.014686 | 0.056346
-0.28 | 0.0054037 | 0.020088 | 0.07734
-0.27 | 0.007736 | 0.027438 | 0.10607
-0.26 | 0.010573 | 0.037566 | 0.14488
-0.25 | 0.014381 | 0.051465 | 0.19777
-0.24 | 0.019608 | 0.07131 | 0.26996
-0.23 | 0.026748 | 0.09692 | 0.36807
-0.22 | 0.036302 | 0.13129 | 0.49872
-0.21 | 0.049442 | 0.17807 | 0.6725
-0.2 | 0.06882 | 0.23977 | 0.9086
-0.19 | 0.09329 | 0.32431 | 1.2234
-0.18 | 0.12584 | 0.43651 | 1.6357
-0.17 | 0.17046 | 0.5905 | 2.1669
-0.16 | 0.22886 | 0.7837 | 2.8562
-0.15 | 0.30697 | 1.0456 | 3.7302
-0.14 | 0.41351 | 1.3895 | 4.8766
-0.13 | 0.54988 | 1.828 | 6.291
-0.12 | 0.737 | 2.3995 | 7.993
-0.11 | 0.9731 | 3.1216 | 10.09
-0.1 | 1.29 | 4.0519 | 12.618
-0.09 | 1.6993 | 5.2359 | 15.586
-0.08 | 2.217 | 6.671 | 19.041
-0.07 | 2.8818 | 8.436 | 22.912
-0.06 | 3.7107 | 10.594 | 27.366
-0.05 | 4.7561 | 13.168 | 32.374
-0.04 | 5.99 | 16.199 | 37.905
-0.03 | 7.537 | 19.726 | 43.901
-0.02 | 9.344 | 23.662 | 50.471
-0.01 | 11.526 | 28.234 | 57.55
0 | 14.035 | 33.409 | 65.24
0.01 | 16.892 | 39.035 | 73.17
0.02 | 20.071 | 45.079 | 81.61
0.03 | 23.684 | 51.824 | 90.41
0.04 | 27.533 | 58.8 | 99.73
0.05 | 31.719 | 66.38 | 109.33
0.06 | 36.209 | 74.45 | 119.24
0.07 | 40.914 | 82.9 | 129.45
0.08 | 45.836 | 91.64 | 140.03
0.09 | 50.884 | 100.62 | 150.82
0.1 | 55.978 | 110.05 | 161.83
0.11 | 61.09 | 119.91 | 173.09
0.12 | 66.3 | 129.89 | 184.41
0.13 | 71.47 | 140.28 | 196.07
0.14 | 76.54 | 150.5 | 207.83
0.15 | 81.47 | 161.18 | 219.59
0.16 | 86.41 | 172.06 | 231.74
0.17 | 91.18 | 183.11 | 243.7
0.18 | 95.69 | 194.1 | 255.83
0.19 | 100.07 | 205.31 | 267.96
0.2 | 104.18 | 216.59 | 280.23
0.21 | 108.1 | 228.11 | 292.47
0.22 | 111.87 | 239.5 | 304.81
0.23 | 115.65 | 250.89 | 317.16
0.24 | 118.99 | 262.46 | 329.37
0.25 | 122.22 | 274.12 | 341.71
0.26 | 125.11 | 285.54 | 353.69
0.27 | 127.86 | 297.16 | 365.96
0.28 | 130.74 | 308.38 | 378.06
0.29 | 133.18 | 319.89 | 390.03
0.3 | 135.56 | 331.36 | 402.23
0.31 | 137.85 | 342.6 | 413.89
0.32 | 139.75 | 353.73 | 425.67
0.33 | 141.78 | 364.83 | 437.32
0.34 | 143.58 | 375.76 | 448.82
0.35 | 145.3 | 386.58 | 460.13
0.36 | 146.89 | 397.29 | 471.33
0.37 | 148.41 | 407.79 | 482.48
0.38 | 149.82 | 418.2 | 493.44
0.39 | 151.26 | 428.25 | 504.09
0.4 | 152.5 | 438.26 | 514.49
0.41 | 153.63 | 448.07 | 524.91
0.42 | 154.8 | 457.47 | 535.24
0.43 | 155.85 | 466.83 | 545.16
0.44 | 156.83 | 475.87 | 555.02
0.45 | 157.79 | 484.64 | 564.37
0.46 | 158.34 | 493.17 | 573.9
0.47 | 159.49 | 501.31 | 582.8
0.48 | 160.23 | 509.32 | 591.4
0.49 | 161.02 | 517 | 600.3
0.5 | 161.6 | 524.31 | 608.6

## Tranconductance (mS-mm)
VGS (V) | VDS = 0.100 V | VDS = 0.500 V | VDS = 0.900 V
-0.75 | -0.00177 | -0.00393 | -0.0161
-0.74 | -0.001723 | -0.00446 | -0.016925
-0.73 | -0.0016415 | -0.005285 | -0.015405
-0.72 | -0.0013125 | -0.005275 | -0.01413
-0.71 | -0.001399 | -0.004665 | -0.014595
-0.7 | -0.0014815 | -0.004505 | -0.01365
-0.69 | -0.001245 | -0.004845 | -0.01373
-0.68 | -0.0011815 | -0.00467 | -0.01371
-0.67 | -0.001156 | -0.004385 | -0.012775
-0.66 | -0.001069 | -0.00397 | -0.01288
-0.65 | -0.001025 | -0.003505 | -0.012175
-0.64 | -0.001096 | -0.003965 | -0.0117
-0.63 | -0.000975 | -0.00419 | -0.011665
-0.62 | -0.000832 | -0.00344 | -0.01076
-0.61 | -0.0009025 | -0.003065 | -0.010325
-0.6 | -0.0009675 | -0.003565 | -0.010795
-0.59 | -0.000775 | -0.003565 | -0.00988
-0.58 | -0.000771 | -0.00314 | -0.00832
-0.57 | -0.0008085 | -0.002575 | -0.00917
-0.56 | -0.0007535 | -0.002485 | -0.00965
-0.55 | -0.000643 | -0.00274 | -0.00895
-0.54 | -0.000541 | -0.0027 | -0.00789
-0.53 | -0.000601 | -0.002325 | -0.00756
-0.52 | -0.0005555 | -0.002065 | -0.0076
-0.51 | -0.0004285 | -0.0022 | -0.00746
-0.5 | -0.000405 | -0.00175 | -0.006665
-0.49 | -0.0003165 | -0.001285 | -0.00492
-0.48 | -0.000243 | -0.001035 | -0.003015
-0.47 | -0.000104 | -0.000485 | -0.001805
-0.46 | 9.15e-05 | 7e-05 | 8e-05
-0.45 | 0.000254 | 0.00065 | 0.00269
-0.44 | 0.0006265 | 0.0018 | 0.006415
-0.43 | 0.0010195 | 0.003355 | 0.01179
-0.42 | 0.001513 | 0.00545 | 0.019585
-0.41 | 0.002267 | 0.00828 | 0.029885
-0.4 | 0.003269 | 0.01182 | 0.04299
-0.39 | 0.004691 | 0.017045 | 0.061165
-0.38 | 0.00661 | 0.024375 | 0.08835
-0.37 | 0.0091905 | 0.03401 | 0.131535
-0.36 | 0.014523 | 0.047535 | 0.18327
-0.35 | 0.0200995 | 0.06591 | 0.25295
-0.34 | 0.02555 | 0.091165 | 0.3525
-0.33 | 0.035045 | 0.126415 | 0.4922
-0.32 | 0.048265 | 0.18739 | 0.68735
-0.31 | 0.066475 | 0.254195 | 0.95495
-0.3 | 0.09167 | 0.33645 | 1.3264
-0.29 | 0.12575 | 0.46635 | 1.82025
-0.28 | 0.189315 | 0.6376 | 2.4862
-0.27 | 0.258465 | 0.8739 | 3.377
-0.26 | 0.33225 | 1.20135 | 4.585
-0.25 | 0.45175 | 1.6872 | 6.254
-0.24 | 0.61835 | 2.27275 | 8.515
-0.23 | 0.8347 | 2.999 | 11.438
-0.22 | 1.1347 | 4.0575 | 15.2215
-0.21 | 1.6259 | 5.424 | 20.494
-0.2 | 2.1924 | 7.312 | 27.545
-0.19 | 2.851 | 9.837 | 36.355
-0.18 | 3.8585 | 13.3095 | 47.175
-0.17 | 5.151 | 17.3595 | 61.025
-0.16 | 6.8255 | 22.755 | 78.165
-0.15 | 9.2325 | 30.29 | 101.02
-0.14 | 12.1455 | 39.12 | 128.04
-0.13 | 16.1745 | 50.5 | 155.82
-0.12 | 21.161 | 64.68 | 189.95
-0.11 | 27.65 | 82.62 | 231.25
-0.1 | 36.31 | 105.715 | 274.8
-0.09 | 46.35 | 130.955 | 321.15
-0.08 | 59.125 | 160.005 | 366.3
-0.07 | 74.685 | 196.15 | 416.25
-0.06 | 93.715 | 236.6 | 473.1
-0.05 | 113.965 | 280.25 | 526.95
-0.04 | 139.045 | 327.9 | 576.35
-0.03 | 167.7 | 373.15 | 628.3
-0.02 | 199.45 | 425.4 | 682.45
-0.01 | 234.55 | 487.35 | 738.45
0 | 268.3 | 540.05 | 781
0.01 | 301.8 | 583.5 | 818.5
0.02 | 339.6 | 639.45 | 862
0.03 | 373.1 | 686.05 | 906
0.04 | 401.75 | 727.8 | 946
0.05 | 433.8 | 782.5 | 975.5
0.06 | 459.75 | 826 | 1006
0.07 | 481.35 | 859.5 | 1039.5
0.08 | 498.5 | 886 | 1068.5
0.09 | 507.1 | 920.5 | 1090
0.1 | 510.3 | 964.5 | 1113.5
0.11 | 516.1 | 992 | 1129
0.12 | 519 | 1018.5 | 1149
0.13 | 512 | 1030.5 | 1171
0.14 | 500 | 1045 | 1176
0.15 | 493.5 | 1078 | 1195.5
0.16 | 485.5 | 1096.5 | 1205.5
0.17 | 464 | 1102 | 1204.5
0.18 | 444.5 | 1110 | 1213
0.19 | 424.5 | 1124.5 | 1220
0.2 | 401.5 | 1140 | 1225.5
0.21 | 384.5 | 1145.5 | 1229
0.22 | 377.5 | 1139 | 1234.5
0.23 | 356 | 1148 | 1228
0.24 | 328.5 | 1161.5 | 1227.5
0.25 | 306 | 1154 | 1216
0.26 | 282 | 1152 | 1212.5
0.27 | 281.5 | 1142 | 1218.5
0.28 | 266 | 1136.5 | 1203.5
0.29 | 241 | 1149 | 1208.5
0.3 | 233.5 | 1135.5 | 1193
0.31 | 209.5 | 1118.5 | 1172
0.32 | 196.5 | 1111.5 | 1171.5
0.33 | 191.5 | 1101.5 | 1157.5
0.34 | 176 | 1087.5 | 1140.5
0.35 | 165.5 | 1076.5 | 1125.5
0.36 | 155.5 | 1060.5 | 1117.5
0.37 | 146.5 | 1045.5 | 1105.5
0.38 | 142.5 | 1023 | 1080.5
0.39 | 134 | 1003 | 1052.5
0.4 | 118.5 | 991 | 1041
0.41 | 115 | 960.5 | 1037.5
0.42 | 111 | 938 | 1012.5
0.43 | 101.5 | 920 | 989
0.44 | 97 | 890.5 | 960.5
0.45 | 75.5 | 865 | 944
0.46 | 85 | 833.5 | 921.5
0.47 | 94.5 | 807.5 | 875
0.48 | 76.5 | 784.5 | 875
0.49 | 68.5 | 749.5 | 860
0.5 | 58 | 731 | 830