## IDS-VDS Characteristic (mA-mm)
VGS (V) | VDS = 0.100 V | VDS = 0.500 V | VDS = 0.900 V
-0.75 | 0.00036701 | 0.0015419 | 0.005097
-0.74 | 0.00034886 | 0.0014854 | 0.0049603
-0.73 | 0.00033385 | 0.0014319 | 0.0047855
-0.72 | 0.00031644 | 0.0013799 | 0.0046393
-0.71 | 0.00030317 | 0.0013358 | 0.0045183
-0.7 | 0.000291 | 0.0012874 | 0.0043521
-0.69 | 0.00027765 | 0.0012393 | 0.0042144
-0.68 | 0.00026447 | 0.0011986 | 0.0040774
-0.67 | 0.00025145 | 0.0011529 | 0.0039575
-0.66 | 0.00024171 | 0.0011055 | 0.003838
-0.65 | 0.0002304 | 0.0010639 | 0.0037267
-0.64 | 0.00022145 | 0.0010352 | 0.003596
-0.63 | 0.00020872 | 0.0009949 | 0.0035099
-0.62 | 0.00020013 | 0.000953 | 0.0033961
-0.61 | 0.00019244 | 0.0009208 | 0.0032754
-0.6 | 0.00018255 | 0.0008848 | 0.0031798
-0.59 | 0.00017451 | 0.000848 | 0.0030688
-0.58 | 0.00016648 | 0.0008136 | 0.0029581
-0.57 | 0.00015819 | 0.0007813 | 0.002869
-0.56 | 0.00015095 | 0.0007585 | 0.002773
-0.55 | 0.0001439 | 0.00073 | 0.0026892
-0.54 | 0.00013783 | 0.0006968 | 0.0025995
-0.53 | 0.00013161 | 0.0006739 | 0.0025376
-0.52 | 0.00012653 | 0.0006541 | 0.00246
-0.51 | 0.00012141 | 0.0006281 | 0.0023907
-0.5 | 0.00011698 | 0.0006122 | 0.0023316
-0.49 | 0.00011382 | 0.0005957 | 0.002266
-0.48 | 0.00011069 | 0.0005797 | 0.0022282
-0.47 | 0.00010839 | 0.0005738 | 0.0021922
-0.46 | 0.00010857 | 0.0005706 | 0.0021758
-0.45 | 0.00011042 | 0.000576 | 0.0022019
-0.44 | 0.00011488 | 0.0005872 | 0.002245
-0.43 | 0.00012346 | 0.0006168 | 0.0023447
-0.42 | 0.00013556 | 0.000661 | 0.0024909
-0.41 | 0.00015445 | 0.0007316 | 0.0027371
-0.4 | 0.00018251 | 0.000832 | 0.0030929
-0.39 | 0.00022244 | 0.0009785 | 0.0036433
-0.38 | 0.00027902 | 0.0011888 | 0.0044049
-0.37 | 0.00035785 | 0.0014778 | 0.0054752
-0.36 | 0.00046761 | 0.0018774 | 0.007115
-0.35 | 0.0006567 | 0.0024571 | 0.00925
-0.34 | 0.0008786 | 0.0032626 | 0.012345
-0.33 | 0.0011823 | 0.0043626 | 0.01658
-0.32 | 0.0016033 | 0.005948 | 0.022519
-0.31 | 0.0021678 | 0.008047 | 0.030748
-0.3 | 0.0029707 | 0.010977 | 0.042019
-0.29 | 0.0040504 | 0.014941 | 0.05794
-0.28 | 0.005545 | 0.020437 | 0.07946
-0.27 | 0.007884 | 0.028107 | 0.10917
-0.26 | 0.010792 | 0.038476 | 0.14953
-0.25 | 0.014663 | 0.052359 | 0.2028
-0.24 | 0.020033 | 0.0727 | 0.27798
-0.23 | 0.027204 | 0.09907 | 0.37901
-0.22 | 0.036985 | 0.13428 | 0.51194
-0.21 | 0.050188 | 0.18136 | 0.6943
-0.2 | 0.06968 | 0.24535 | 0.9343
-0.19 | 0.09458 | 0.33154 | 1.2553
-0.18 | 0.12821 | 0.44826 | 1.6723
-0.17 | 0.17264 | 0.6019 | 2.2194
-0.16 | 0.23275 | 0.8047 | 2.9257
-0.15 | 0.31068 | 1.0658 | 3.8302
-0.14 | 0.41832 | 1.4088 | 4.9744
-0.13 | 0.5583 | 1.8619 | 6.417
-0.12 | 0.7449 | 2.4462 | 8.171
-0.11 | 0.9891 | 3.1873 | 10.322
-0.1 | 1.305 | 4.1414 | 12.827
-0.09 | 1.7233 | 5.3002 | 15.829
-0.08 | 2.2482 | 6.798 | 19.322
-0.07 | 2.9191 | 8.578 | 23.259
-0.06 | 3.7576 | 10.756 | 27.719
-0.05 | 4.8084 | 13.376 | 32.727
-0.04 | 6.045 | 16.358 | 38.348
-0.03 | 7.597 | 19.953 | 44.406
-0.02 | 9.451 | 23.986 | 50.914
-0.01 | 11.602 | 28.533 | 58.16
0 | 14.151 | 33.633 | 65.78
0.01 | 17.009 | 39.322 | 73.73
0.02 | 20.198 | 45.474 | 82.15
0.03 | 23.78 | 52.168 | 91.18
0.04 | 27.671 | 59.26 | 100.3
0.05 | 31.833 | 66.72 | 109.97
0.06 | 36.337 | 74.82 | 119.82
0.07 | 41.051 | 83.22 | 130.22
0.08 | 45.916 | 92.02 | 140.72
0.09 | 50.968 | 101.18 | 151.48
0.1 | 56.023 | 110.56 | 162.54
0.11 | 61.09 | 120.23 | 173.59
0.12 | 66.3 | 130.32 | 185.21
0.13 | 71.48 | 140.55 | 196.73
0.14 | 76.58 | 150.92 | 208.45
0.15 | 81.55 | 161.53 | 220.11
0.16 | 86.43 | 172.25 | 232.27
0.17 | 91.12 | 183.34 | 244.25
0.18 | 95.61 | 194.39 | 256.34
0.19 | 99.93 | 205.5 | 268.6
0.2 | 104.09 | 216.84 | 280.55
0.21 | 108.16 | 228.15 | 293.03
0.22 | 111.87 | 239.67 | 305.33
0.23 | 115.43 | 251.15 | 317.47
0.24 | 118.74 | 262.58 | 329.83
0.25 | 121.94 | 274.13 | 341.98
0.26 | 125.07 | 285.62 | 354.17
0.27 | 127.86 | 297.06 | 366.31
0.28 | 130.51 | 308.5 | 378.4
0.29 | 133.02 | 319.9 | 390.31
0.3 | 135.25 | 331.11 | 402.4
0.31 | 137.65 | 342.42 | 414.25
0.32 | 139.58 | 353.66 | 425.9
0.33 | 141.5 | 364.67 | 437.56
0.34 | 143.36 | 375.73 | 448.84
0.35 | 145.06 | 386.32 | 460.23
0.36 | 146.65 | 397.05 | 471.44
0.37 | 148.21 | 407.65 | 482.56
0.38 | 149.5 | 417.92 | 493.5
0.39 | 150.88 | 428.03 | 504.05
0.4 | 152.28 | 437.87 | 514.63
0.41 | 153.28 | 447.56 | 525.03
0.42 | 154.48 | 457.19 | 535.21
0.43 | 155.51 | 466.43 | 545.15
0.44 | 156.31 | 475.37 | 554.89
0.45 | 157.55 | 484.13 | 564.38
0.46 | 158.3 | 492.72 | 573.6
0.47 | 159.11 | 500.88 | 582.3
0.48 | 159.91 | 508.83 | 591.7
0.49 | 160.6 | 516.42 | 600.3
0.5 | 161.46 | 523.77 | 608.5

## Tranconductance (mS-mm)
VGS (V) | VDS = 0.100 V | VDS = 0.500 V | VDS = 0.900 V
-0.75 | -0.001815 | -0.00565 | -0.01367
-0.74 | -0.001658 | -0.0055 | -0.015575
-0.73 | -0.001621 | -0.005275 | -0.01605
-0.72 | -0.001534 | -0.004805 | -0.01336
-0.71 | -0.001272 | -0.004625 | -0.01436
-0.7 | -0.001276 | -0.004825 | -0.015195
-0.69 | -0.0013265 | -0.00444 | -0.013735
-0.68 | -0.00131 | -0.00432 | -0.012845
-0.67 | -0.001138 | -0.004655 | -0.01197
-0.66 | -0.0010525 | -0.00445 | -0.01154
-0.65 | -0.001013 | -0.003515 | -0.0121
-0.64 | -0.001084 | -0.00345 | -0.01084
-0.63 | -0.001066 | -0.00411 | -0.009995
-0.62 | -0.000814 | -0.003705 | -0.011725
-0.61 | -0.000879 | -0.00341 | -0.010815
-0.6 | -0.0008965 | -0.00364 | -0.01033
-0.59 | -0.0008035 | -0.00356 | -0.011085
-0.58 | -0.000816 | -0.003335 | -0.00999
-0.57 | -0.0007765 | -0.002755 | -0.009255
-0.56 | -0.0007145 | -0.002565 | -0.00899
-0.55 | -0.000656 | -0.003085 | -0.008675
-0.54 | -0.0006145 | -0.002805 | -0.00758
-0.53 | -0.000565 | -0.002135 | -0.006975
-0.52 | -0.00051 | -0.00229 | -0.007345
-0.51 | -0.0004775 | -0.002095 | -0.00642
-0.5 | -0.0003795 | -0.00162 | -0.006235
-0.49 | -0.0003145 | -0.001625 | -0.00517
-0.48 | -0.0002715 | -0.001095 | -0.00369
-0.47 | -0.000106 | -0.000455 | -0.00262
-0.46 | 0.0001015 | 0.00011 | 0.000485
-0.45 | 0.0003155 | 0.00083 | 0.00346
-0.44 | 0.000652 | 0.00204 | 0.00714
-0.43 | 0.001034 | 0.00369 | 0.012295
-0.42 | 0.0015495 | 0.00574 | 0.01962
-0.41 | 0.0023475 | 0.00855 | 0.0301
-0.4 | 0.0033995 | 0.012345 | 0.04531
-0.39 | 0.0048255 | 0.01784 | 0.0656
-0.38 | 0.0067705 | 0.024965 | 0.091595
-0.37 | 0.0094295 | 0.03443 | 0.135505
-0.36 | 0.0149425 | 0.048965 | 0.18874
-0.35 | 0.0205495 | 0.06926 | 0.2615
-0.34 | 0.02628 | 0.095275 | 0.3665
-0.33 | 0.036235 | 0.13427 | 0.5087
-0.32 | 0.049275 | 0.18422 | 0.7084
-0.31 | 0.06837 | 0.25145 | 0.975
-0.3 | 0.09413 | 0.3447 | 1.3596
-0.29 | 0.128715 | 0.473 | 1.87205
-0.28 | 0.19168 | 0.6583 | 2.5615
-0.27 | 0.26235 | 0.90195 | 3.5035
-0.26 | 0.33895 | 1.2126 | 4.6815
-0.25 | 0.46205 | 1.7112 | 6.4225
-0.24 | 0.62705 | 2.33555 | 8.8105
-0.23 | 0.8476 | 3.079 | 11.698
-0.22 | 1.1492 | 4.1145 | 15.7645
-0.21 | 1.63475 | 5.5535 | 21.118
-0.2 | 2.2196 | 7.509 | 28.05
-0.19 | 2.9265 | 10.1455 | 36.9
-0.18 | 3.903 | 13.518 | 48.205
-0.17 | 5.227 | 17.822 | 62.67
-0.16 | 6.902 | 23.195 | 80.54
-0.15 | 9.2785 | 30.205 | 102.435
-0.14 | 12.381 | 39.805 | 129.34
-0.13 | 16.329 | 51.87 | 159.83
-0.12 | 21.54 | 66.27 | 195.25
-0.11 | 28.005 | 84.76 | 232.8
-0.1 | 36.71 | 105.645 | 275.35
-0.09 | 47.16 | 132.83 | 324.75
-0.08 | 59.79 | 163.89 | 371.5
-0.07 | 75.47 | 197.9 | 419.85
-0.06 | 94.465 | 239.9 | 473.4
-0.05 | 114.37 | 280.1 | 531.45
-0.04 | 139.43 | 328.85 | 583.95
-0.03 | 170.3 | 381.4 | 628.3
-0.02 | 200.25 | 429 | 687.7
-0.01 | 235 | 482.35 | 743.3
0 | 270.35 | 539.45 | 778.5
0.01 | 302.35 | 592.05 | 818.5
0.02 | 338.55 | 642.3 | 872.5
0.03 | 373.65 | 689.3 | 907.5
0.04 | 402.65 | 727.6 | 939.5
0.05 | 433.3 | 778 | 976
0.06 | 460.9 | 825 | 1012.5
0.07 | 478.95 | 860 | 1045
0.08 | 495.85 | 898 | 1063
0.09 | 505.35 | 927 | 1091
0.1 | 506.1 | 952.5 | 1105.5
0.11 | 513.85 | 988 | 1133.5
0.12 | 519.5 | 1016 | 1157
0.13 | 514 | 1030 | 1162
0.14 | 503.5 | 1049 | 1169
0.15 | 492.5 | 1066.5 | 1191
0.16 | 478.5 | 1090.5 | 1207
0.17 | 459 | 1107 | 1203.5
0.18 | 440.5 | 1108 | 1217.5
0.19 | 424 | 1122.5 | 1210.5
0.2 | 411.5 | 1132.5 | 1221.5
0.21 | 389 | 1141.5 | 1239
0.22 | 363.5 | 1150 | 1222
0.23 | 343.5 | 1145.5 | 1225
0.24 | 325.5 | 1149 | 1225.5
0.25 | 316.5 | 1152 | 1217
0.26 | 296 | 1146.5 | 1216.5
0.27 | 272 | 1144 | 1211.5
0.28 | 258 | 1142 | 1200
0.29 | 237 | 1130.5 | 1200
0.3 | 231.5 | 1126 | 1197
0.31 | 216.5 | 1127.5 | 1175
0.32 | 192.5 | 1112.5 | 1165.5
0.33 | 189 | 1103.5 | 1147
0.34 | 178 | 1082.5 | 1133.5
0.35 | 164.5 | 1066 | 1130
0.36 | 157.5 | 1066.5 | 1116.5
0.37 | 142.5 | 1043.5 | 1103
0.38 | 133.5 | 1019 | 1074.5
0.39 | 139 | 997.5 | 1056.5
0.4 | 120 | 976.5 | 1049
0.41 | 110 | 966 | 1029
0.42 | 111.5 | 943.5 | 1006
0.43 | 91.5 | 909 | 984
0.44 | 102 | 885 | 961.5
0.45 | 99.5 | 867.5 | 935.5
0.46 | 78 | 837.5 | 896
0.47 | 80.5 | 805.5 | 905
0.48 | 74.5 | 777 | 900
0.49 | 77.5 | 747 | 840
0.5 | 86 | 735 | 820