## IDS-VDS Characteristic (mA-mm)
VGS (V) | VDS = 0.100 V | VDS = 0.500 V | VDS = 0.900 V
-0.75 | 0.00039545 | 0.001732 | 0.005912
-0.74 | 0.00037336 | 0.0016594 | 0.005747
-0.73 | 0.00035689 | 0.0016053 | 0.005578
-0.72 | 0.00034253 | 0.0015551 | 0.00538
-0.71 | 0.00032802 | 0.0014896 | 0.005262
-0.7 | 0.00031167 | 0.0014457 | 0.005068
-0.69 | 0.00029996 | 0.0013844 | 0.0049158
-0.68 | 0.00028357 | 0.0013304 | 0.0047555
-0.67 | 0.00026988 | 0.001276 | 0.0046034
-0.66 | 0.00025743 | 0.0012301 | 0.0044362
-0.65 | 0.00024584 | 0.0011767 | 0.004298
-0.64 | 0.00023422 | 0.001139 | 0.0041479
-0.63 | 0.00022376 | 0.0010963 | 0.0040078
-0.62 | 0.000215 | 0.001057 | 0.0039063
-0.61 | 0.00020355 | 0.0010156 | 0.0037744
-0.6 | 0.00019443 | 0.0009703 | 0.0036625
-0.59 | 0.00018532 | 0.0009372 | 0.0035279
-0.58 | 0.00017722 | 0.0009051 | 0.0034167
-0.57 | 0.00016946 | 0.0008683 | 0.0032955
-0.56 | 0.00016145 | 0.0008359 | 0.0031922
-0.55 | 0.00015427 | 0.0008013 | 0.0030972
-0.54 | 0.00014663 | 0.0007735 | 0.0029902
-0.53 | 0.00014121 | 0.0007399 | 0.0029087
-0.52 | 0.00013491 | 0.0007208 | 0.0028095
-0.51 | 0.00012907 | 0.000704 | 0.0027268
-0.5 | 0.00012471 | 0.0006803 | 0.0026424
-0.49 | 0.00011958 | 0.0006556 | 0.0025809
-0.48 | 0.00011565 | 0.0006407 | 0.0025368
-0.47 | 0.00011399 | 0.0006309 | 0.0024916
-0.46 | 0.000114 | 0.0006217 | 0.0024729
-0.45 | 0.00011558 | 0.0006256 | 0.0024547
-0.44 | 0.00011835 | 0.0006353 | 0.0024846
-0.43 | 0.00012558 | 0.0006585 | 0.0025716
-0.42 | 0.00013719 | 0.0006926 | 0.0026974
-0.41 | 0.00015599 | 0.000758 | 0.0029177
-0.4 | 0.00018313 | 0.0008516 | 0.0032579
-0.39 | 0.00022155 | 0.000989 | 0.0037442
-0.38 | 0.00027576 | 0.0011833 | 0.0044497
-0.37 | 0.00035307 | 0.0014657 | 0.0054771
-0.36 | 0.00045973 | 0.0018524 | 0.006994
-0.35 | 0.000642 | 0.0023875 | 0.009013
-0.34 | 0.0008619 | 0.0031543 | 0.011875
-0.33 | 0.001158 | 0.0042056 | 0.015952
-0.32 | 0.0015679 | 0.0056844 | 0.021508
-0.31 | 0.0021262 | 0.007865 | 0.029331
-0.3 | 0.0028984 | 0.01067 | 0.040316
-0.29 | 0.003974 | 0.014567 | 0.054954
-0.28 | 0.0054349 | 0.019957 | 0.07615
-0.27 | 0.007785 | 0.027229 | 0.10402
-0.26 | 0.010605 | 0.037235 | 0.14312
-0.25 | 0.014473 | 0.051029 | 0.19542
-0.24 | 0.019747 | 0.07048 | 0.26672
-0.23 | 0.026964 | 0.09597 | 0.36256
-0.22 | 0.036573 | 0.13041 | 0.4913
-0.21 | 0.049899 | 0.17593 | 0.6654
-0.2 | 0.06948 | 0.23926 | 0.9012
-0.19 | 0.09439 | 0.32263 | 1.206
-0.18 | 0.12738 | 0.43685 | 1.6139
-0.17 | 0.17206 | 0.5865 | 2.1477
-0.16 | 0.23169 | 0.784 | 2.8379
-0.15 | 0.31124 | 1.0475 | 3.7062
-0.14 | 0.4181 | 1.3887 | 4.8333
-0.13 | 0.55873 | 1.824 | 6.243
-0.12 | 0.7472 | 2.4033 | 7.98
-0.11 | 0.9891 | 3.1352 | 10.042
-0.1 | 1.3082 | 4.0655 | 12.548
-0.09 | 1.7269 | 5.2622 | 15.526
-0.08 | 2.2539 | 6.7 | 18.951
-0.07 | 2.9241 | 8.482 | 22.937
-0.06 | 3.7791 | 10.666 | 27.315
-0.05 | 4.84 | 13.233 | 32.349
-0.04 | 6.079 | 16.214 | 37.862
-0.03 | 7.646 | 19.781 | 43.883
-0.02 | 9.482 | 23.768 | 50.385
-0.01 | 11.688 | 28.366 | 57.5
0 | 14.21 | 33.538 | 65.14
0.01 | 17.088 | 39.133 | 72.97
0.02 | 20.267 | 45.162 | 81.41
0.03 | 23.908 | 51.927 | 90.32
0.04 | 27.801 | 59 | 99.53
0.05 | 31.994 | 66.61 | 109.14
0.06 | 36.481 | 74.59 | 118.91
0.07 | 41.201 | 82.94 | 129.34
0.08 | 46.104 | 91.76 | 139.78
0.09 | 51.126 | 100.82 | 150.53
0.1 | 56.231 | 110.25 | 161.6
0.11 | 61.27 | 119.97 | 172.68
0.12 | 66.5 | 129.92 | 184.27
0.13 | 71.61 | 140.19 | 195.79
0.14 | 76.64 | 150.66 | 207.45
0.15 | 81.57 | 161.28 | 219.13
0.16 | 86.47 | 172.17 | 231.26
0.17 | 91.18 | 182.99 | 243.25
0.18 | 95.71 | 194.12 | 255.39
0.19 | 100 | 205.27 | 267.68
0.2 | 104.06 | 216.51 | 279.6
0.21 | 107.99 | 228.01 | 292.08
0.22 | 111.8 | 239.42 | 304.37
0.23 | 115.51 | 250.78 | 316.53
0.24 | 118.81 | 262.3 | 328.89
0.25 | 121.96 | 273.87 | 341.05
0.26 | 124.89 | 285.17 | 353.3
0.27 | 127.53 | 296.73 | 365.41
0.28 | 130.41 | 308.22 | 377.47
0.29 | 132.84 | 319.56 | 389.4
0.3 | 135.24 | 331.03 | 401.48
0.31 | 137.33 | 342.08 | 413.27
0.32 | 139.42 | 353.36 | 425.03
0.33 | 141.32 | 364.48 | 436.72
0.34 | 143.3 | 375.31 | 447.96
0.35 | 145.02 | 386.11 | 459.43
0.36 | 146.49 | 396.68 | 470.7
0.37 | 148.16 | 407.31 | 481.82
0.38 | 149.5 | 417.62 | 492.77
0.39 | 150.88 | 427.7 | 503.37
0.4 | 152.09 | 437.52 | 513.86
0.41 | 153.06 | 447.28 | 524.26
0.42 | 154.4 | 456.89 | 534.48
0.43 | 155.4 | 466.14 | 544.44
0.44 | 156.39 | 475.22 | 554.18
0.45 | 157.27 | 483.87 | 563.71
0.46 | 158.09 | 492.52 | 572.9
0.47 | 159.03 | 500.71 | 581.9
0.48 | 159.96 | 508.59 | 590.8
0.49 | 160.6 | 516.26 | 599.4
0.5 | 161.22 | 523.67 | 607.6

## Tranconductance (mS-mm)
VGS (V) | VDS = 0.100 V | VDS = 0.500 V | VDS = 0.900 V
-0.75 | -0.002209 | -0.00726 | -0.0165
-0.74 | -0.001928 | -0.006335 | -0.0167
-0.73 | -0.0015415 | -0.005215 | -0.01835
-0.72 | -0.0014435 | -0.005785 | -0.0158
-0.71 | -0.001543 | -0.00547 | -0.0156
-0.7 | -0.001403 | -0.00526 | -0.01731
-0.69 | -0.001405 | -0.005765 | -0.015625
-0.68 | -0.001504 | -0.00542 | -0.01562
-0.67 | -0.001307 | -0.005015 | -0.015965
-0.66 | -0.001202 | -0.004965 | -0.01527
-0.65 | -0.0011605 | -0.004555 | -0.014415
-0.64 | -0.001104 | -0.00402 | -0.01451
-0.63 | -0.000961 | -0.0041 | -0.01208
-0.62 | -0.0010105 | -0.004035 | -0.01167
-0.61 | -0.0010285 | -0.004335 | -0.01219
-0.6 | -0.0009115 | -0.00392 | -0.012325
-0.59 | -0.0008605 | -0.00326 | -0.01229
-0.58 | -0.000793 | -0.003445 | -0.01162
-0.57 | -0.0007885 | -0.00346 | -0.011225
-0.56 | -0.0007595 | -0.00335 | -0.009915
-0.55 | -0.000741 | -0.00312 | -0.0101
-0.54 | -0.000653 | -0.00307 | -0.009425
-0.53 | -0.000586 | -0.002635 | -0.009035
-0.52 | -0.000607 | -0.001795 | -0.009095
-0.51 | -0.00051 | -0.002025 | -0.008355
-0.5 | -0.0004745 | -0.00242 | -0.007295
-0.49 | -0.000453 | -0.00198 | -0.00528
-0.48 | -0.0002795 | -0.001235 | -0.004465
-0.47 | -8.25e-05 | -0.00095 | -0.003195
-0.46 | 7.95e-05 | -0.000265 | -0.001845
-0.45 | 0.0002175 | 0.00068 | 0.000585
-0.44 | 0.0005 | 0.001645 | 0.005845
-0.43 | 0.000942 | 0.002865 | 0.01064
-0.42 | 0.0015205 | 0.004975 | 0.017305
-0.41 | 0.002297 | 0.00795 | 0.028025
-0.4 | 0.003278 | 0.01155 | 0.041325
-0.39 | 0.0046315 | 0.016585 | 0.05959
-0.38 | 0.006576 | 0.023835 | 0.086645
-0.37 | 0.0091985 | 0.033455 | 0.127215
-0.36 | 0.0144465 | 0.04609 | 0.176795
-0.35 | 0.0201085 | 0.065095 | 0.24405
-0.34 | 0.0258 | 0.090905 | 0.34695
-0.33 | 0.0353 | 0.126505 | 0.48165
-0.32 | 0.04841 | 0.18297 | 0.66895
-0.31 | 0.066525 | 0.24928 | 0.9404
-0.3 | 0.09239 | 0.3351 | 1.28115
-0.29 | 0.126825 | 0.46435 | 1.7917
-0.28 | 0.19055 | 0.6331 | 2.4533
-0.27 | 0.258505 | 0.8639 | 3.3485
-0.26 | 0.3344 | 1.19 | 4.57
-0.25 | 0.4571 | 1.66225 | 6.18
-0.24 | 0.62455 | 2.24705 | 8.357
-0.23 | 0.8413 | 2.9965 | 11.229
-0.22 | 1.14675 | 3.998 | 15.142
-0.21 | 1.64535 | 5.4425 | 20.495
-0.2 | 2.22455 | 7.335 | 27.03
-0.19 | 2.895 | 9.8795 | 35.635
-0.18 | 3.8835 | 13.1935 | 47.085
-0.17 | 5.2155 | 17.3575 | 61.2
-0.16 | 6.959 | 23.05 | 77.925
-0.15 | 9.3205 | 30.235 | 99.77
-0.14 | 12.3745 | 38.825 | 126.84
-0.13 | 16.455 | 50.73 | 157.335
-0.12 | 21.5185 | 65.56 | 189.95
-0.11 | 28.05 | 83.11 | 228.4
-0.1 | 36.89 | 106.35 | 274.2
-0.09 | 47.285 | 131.725 | 320.15
-0.08 | 59.86 | 160.99 | 370.55
-0.07 | 76.26 | 198.3 | 418.2
-0.06 | 95.795 | 237.55 | 470.6
-0.05 | 114.995 | 277.4 | 527.35
-0.04 | 140.3 | 327.4 | 576.7
-0.03 | 170.15 | 377.7 | 626.15
-0.02 | 202.1 | 429.25 | 680.85
-0.01 | 236.4 | 488.5 | 737.75
0 | 270 | 538.35 | 773.5
0.01 | 302.85 | 581.2 | 813.5
0.02 | 341 | 639.7 | 867.5
0.03 | 376.7 | 691.9 | 906
0.04 | 404.3 | 734.15 | 941
0.05 | 434 | 779.5 | 969
0.06 | 460.35 | 816.5 | 1010
0.07 | 481.15 | 858.5 | 1043.5
0.08 | 496.25 | 894 | 1059.5
0.09 | 506.35 | 924.5 | 1091
0.1 | 507.2 | 957.5 | 1107.5
0.11 | 513.45 | 983.5 | 1133.5
0.12 | 517 | 1011 | 1155.5
0.13 | 507 | 1037 | 1159
0.14 | 498 | 1054.5 | 1167
0.15 | 491.5 | 1075.5 | 1190.5
0.16 | 480.5 | 1085.5 | 1206
0.17 | 462 | 1097.5 | 1206.5
0.18 | 441 | 1114 | 1221.5
0.19 | 417.5 | 1119.5 | 1210.5
0.2 | 399.5 | 1137 | 1220
0.21 | 387 | 1145.5 | 1238.5
0.22 | 376 | 1138.5 | 1222.5
0.23 | 350.5 | 1144 | 1226
0.24 | 322.5 | 1154.5 | 1226
0.25 | 304 | 1143.5 | 1220.5
0.26 | 278.5 | 1143 | 1218
0.27 | 276 | 1152.5 | 1208.5
0.28 | 265.5 | 1141.5 | 1199.5
0.29 | 241.5 | 1140.5 | 1200.5
0.3 | 224.5 | 1126 | 1193.5
0.31 | 209 | 1116.5 | 1177.5
0.32 | 199.5 | 1120 | 1172.5
0.33 | 194 | 1097.5 | 1146.5
0.34 | 185 | 1081.5 | 1135.5
0.35 | 159.5 | 1068.5 | 1137
0.36 | 157 | 1060 | 1119.5
0.37 | 150.5 | 1047 | 1103.5
0.38 | 136 | 1019.5 | 1077.5
0.39 | 129.5 | 995 | 1054.5
0.4 | 109 | 979 | 1044.5
0.41 | 115.5 | 968.5 | 1031
0.42 | 117 | 943 | 1009
0.43 | 99.5 | 916.5 | 985
0.44 | 93.5 | 886.5 | 963.5
0.45 | 85 | 865 | 936
0.46 | 88 | 842 | 909.5
0.47 | 93.5 | 803.5 | 895
0.48 | 78.5 | 777.5 | 875
0.49 | 63 | 754 | 840
0.5 | 62 | 741 | 820