## IDS-VDS Characteristic (mA-mm)
VGS (V) | VDS = 0.100 V | VDS = 0.500 V | VDS = 0.900 V
-0.75 | 0.00040349 | 0.0017661 | 0.006086
-0.74 | 0.00038164 | 0.0017004 | 0.005934
-0.73 | 0.0003641 | 0.0016403 | 0.005713
-0.72 | 0.00034812 | 0.001575 | 0.005561
-0.71 | 0.00033395 | 0.0015107 | 0.005378
-0.7 | 0.00031747 | 0.0014595 | 0.005184
-0.69 | 0.00030179 | 0.0013986 | 0.005029
-0.68 | 0.00028915 | 0.001352 | 0.004875
-0.67 | 0.00027628 | 0.0012995 | 0.0047228
-0.66 | 0.00026223 | 0.001253 | 0.0045673
-0.65 | 0.0002512 | 0.0011935 | 0.0044465
-0.64 | 0.00023956 | 0.0011488 | 0.0042482
-0.63 | 0.00022815 | 0.0011213 | 0.0041187
-0.62 | 0.00021605 | 0.001072 | 0.0039874
-0.61 | 0.00020652 | 0.001019 | 0.0038666
-0.6 | 0.00019602 | 0.0009845 | 0.0037296
-0.59 | 0.00018827 | 0.0009475 | 0.0036168
-0.58 | 0.00017938 | 0.0009094 | 0.0034691
-0.57 | 0.00017013 | 0.0008787 | 0.003377
-0.56 | 0.00016304 | 0.0008395 | 0.0032747
-0.55 | 0.00015395 | 0.0008118 | 0.0031524
-0.54 | 0.00014719 | 0.00078 | 0.0030543
-0.53 | 0.0001403 | 0.0007463 | 0.0029484
-0.52 | 0.00013448 | 0.0007278 | 0.0028655
-0.51 | 0.00012892 | 0.0006982 | 0.0027816
-0.5 | 0.00012396 | 0.0006772 | 0.0026861
-0.49 | 0.00011933 | 0.0006576 | 0.0026304
-0.48 | 0.00011708 | 0.0006388 | 0.0025636
-0.47 | 0.00011373 | 0.0006271 | 0.002523
-0.46 | 0.00011322 | 0.0006214 | 0.0025124
-0.45 | 0.00011393 | 0.0006195 | 0.0024798
-0.44 | 0.0001166 | 0.0006215 | 0.0025029
-0.43 | 0.00012243 | 0.0006442 | 0.0025717
-0.42 | 0.0001325 | 0.0006805 | 0.0026811
-0.41 | 0.00014961 | 0.0007387 | 0.0028756
-0.4 | 0.00017463 | 0.0008216 | 0.0031726
-0.39 | 0.00021006 | 0.0009466 | 0.0036178
-0.38 | 0.00026019 | 0.0011326 | 0.0042792
-0.37 | 0.0003299 | 0.0013855 | 0.00523
-0.36 | 0.00042863 | 0.0017476 | 0.006654
-0.35 | 0.00056577 | 0.0022422 | 0.008514
-0.34 | 0.0008014 | 0.00296 | 0.011237
-0.33 | 0.0010841 | 0.003935 | 0.015007
-0.32 | 0.0014682 | 0.0053094 | 0.020328
-0.31 | 0.0020006 | 0.007352 | 0.027582
-0.3 | 0.0027242 | 0.01 | 0.037941
-0.29 | 0.0037256 | 0.013683 | 0.051811
-0.28 | 0.0050962 | 0.018703 | 0.07195
-0.27 | 0.007313 | 0.025583 | 0.09809
-0.26 | 0.009937 | 0.035045 | 0.13447
-0.25 | 0.013595 | 0.047912 | 0.1851
-0.24 | 0.018542 | 0.06616 | 0.25082
-0.23 | 0.025379 | 0.09034 | 0.34297
-0.22 | 0.034527 | 0.12306 | 0.46602
-0.21 | 0.047034 | 0.167 | 0.6328
-0.2 | 0.06561 | 0.22666 | 0.8584
-0.19 | 0.08858 | 0.30472 | 1.1493
-0.18 | 0.1206 | 0.41251 | 1.5415
-0.17 | 0.16274 | 0.55404 | 2.0434
-0.16 | 0.21969 | 0.7441 | 2.7081
-0.15 | 0.29647 | 0.9918 | 3.5569
-0.14 | 0.39717 | 1.3172 | 4.6407
-0.13 | 0.53346 | 1.7478 | 5.997
-0.12 | 0.7103 | 2.2859 | 7.678
-0.11 | 0.9469 | 2.9898 | 9.712
-0.1 | 1.2538 | 3.9007 | 12.136
-0.09 | 1.6558 | 5.0442 | 14.995
-0.08 | 2.1695 | 6.445 | 18.39
-0.07 | 2.8174 | 8.153 | 22.28
-0.06 | 3.6387 | 10.248 | 26.623
-0.05 | 4.6672 | 12.781 | 31.585
-0.04 | 5.904 | 15.749 | 36.912
-0.03 | 7.391 | 19.212 | 42.882
-0.02 | 9.232 | 23.096 | 49.365
-0.01 | 11.389 | 27.675 | 56.344
0 | 13.879 | 32.68 | 63.99
0.01 | 16.701 | 38.327 | 71.89
0.02 | 19.877 | 44.2 | 80.13
0.03 | 23.459 | 50.865 | 89.01
0.04 | 27.33 | 57.8 | 98.21
0.05 | 31.504 | 65.46 | 107.77
0.06 | 35.941 | 73.41 | 117.59
0.07 | 40.707 | 81.86 | 127.86
0.08 | 45.583 | 90.56 | 138.35
0.09 | 50.582 | 99.6 | 149.14
0.1 | 55.715 | 109.01 | 160.19
0.11 | 60.75 | 118.75 | 171.12
0.12 | 66.04 | 128.9 | 182.75
0.13 | 71.21 | 138.94 | 194.34
0.14 | 76.3 | 149.37 | 205.99
0.15 | 81.23 | 160.04 | 217.89
0.16 | 86.13 | 170.92 | 229.82
0.17 | 90.86 | 181.9 | 241.81
0.18 | 95.4 | 192.8 | 253.96
0.19 | 99.8 | 204.16 | 266.12
0.2 | 103.95 | 215.4 | 278.32
0.21 | 107.95 | 226.84 | 290.64
0.22 | 111.8 | 238.39 | 302.97
0.23 | 115.33 | 249.79 | 315.22
0.24 | 118.75 | 261.25 | 327.5
0.25 | 121.98 | 272.93 | 339.68
0.26 | 124.98 | 284.45 | 352.02
0.27 | 127.97 | 295.82 | 364.16
0.28 | 130.58 | 307.34 | 376.26
0.29 | 133.02 | 318.73 | 388.39
0.3 | 135.43 | 330.22 | 400.23
0.31 | 137.58 | 341.62 | 412.22
0.32 | 139.87 | 352.56 | 423.98
0.33 | 141.7 | 363.81 | 435.65
0.34 | 143.5 | 374.83 | 447.15
0.35 | 145.29 | 385.58 | 458.54
0.36 | 146.94 | 396.36 | 469.79
0.37 | 148.49 | 406.87 | 480.99
0.38 | 149.87 | 417.36 | 491.93
0.39 | 151.16 | 427.49 | 502.59
0.4 | 152.5 | 437.47 | 513.17
0.41 | 153.92 | 447.19 | 523.6
0.42 | 154.92 | 456.89 | 533.97
0.43 | 155.88 | 466.2 | 544.03
0.44 | 156.91 | 475.28 | 553.65
0.45 | 157.69 | 484.08 | 563.34
0.46 | 158.91 | 492.65 | 572.5
0.47 | 159.56 | 500.95 | 581.8
0.48 | 160.36 | 509.02 | 590.8
0.49 | 161.22 | 516.68 | 599.4
0.5 | 161.94 | 524.16 | 607.8

## Tranconductance (mS-mm)
VGS (V) | VDS = 0.100 V | VDS = 0.500 V | VDS = 0.900 V
-0.75 | -0.002185 | -0.00657 | -0.0152
-0.74 | -0.0019695 | -0.00629 | -0.01865
-0.73 | -0.001676 | -0.00627 | -0.01865
-0.72 | -0.0015075 | -0.00648 | -0.01675
-0.71 | -0.0015325 | -0.005775 | -0.01885
-0.7 | -0.001608 | -0.005605 | -0.01745
-0.69 | -0.001416 | -0.005375 | -0.01545
-0.68 | -0.0012755 | -0.004955 | -0.01531
-0.67 | -0.001346 | -0.00495 | -0.015385
-0.66 | -0.001254 | -0.0053 | -0.013815
-0.65 | -0.0011335 | -0.00521 | -0.015955
-0.64 | -0.0011525 | -0.00361 | -0.01639
-0.63 | -0.0011755 | -0.00384 | -0.01304
-0.62 | -0.0010815 | -0.005115 | -0.012605
-0.61 | -0.0010015 | -0.004375 | -0.01289
-0.6 | -0.0009125 | -0.003575 | -0.01249
-0.59 | -0.000832 | -0.003755 | -0.013025
-0.58 | -0.000907 | -0.00344 | -0.01199
-0.57 | -0.000817 | -0.003495 | -0.00972
-0.56 | -0.000809 | -0.003345 | -0.01123
-0.55 | -0.0007925 | -0.002975 | -0.01102
-0.54 | -0.0006825 | -0.003275 | -0.0102
-0.53 | -0.0006355 | -0.00261 | -0.00944
-0.52 | -0.000569 | -0.002405 | -0.00834
-0.51 | -0.000526 | -0.00253 | -0.00897
-0.5 | -0.0004795 | -0.00203 | -0.00756
-0.49 | -0.000344 | -0.00192 | -0.006125
-0.48 | -0.00028 | -0.001525 | -0.00537
-0.47 | -0.000193 | -0.00087 | -0.00256
-0.46 | 1e-05 | -0.00038 | -0.00216
-0.45 | 0.000169 | 5e-06 | -0.000475
-0.44 | 0.000425 | 0.001235 | 0.004595
-0.43 | 0.000795 | 0.00295 | 0.00891
-0.42 | 0.001359 | 0.004725 | 0.015195
-0.41 | 0.0021065 | 0.007055 | 0.024575
-0.4 | 0.0030225 | 0.010395 | 0.03711
-0.39 | 0.004278 | 0.01555 | 0.05533
-0.38 | 0.005992 | 0.021945 | 0.08061
-0.37 | 0.008422 | 0.03075 | 0.11874
-0.36 | 0.0117935 | 0.042835 | 0.1642
-0.35 | 0.0186385 | 0.06062 | 0.22915
-0.34 | 0.0259165 | 0.08464 | 0.32465
-0.33 | 0.03334 | 0.11747 | 0.45455
-0.32 | 0.045825 | 0.17085 | 0.62875
-0.31 | 0.0628 | 0.23453 | 0.88065
-0.3 | 0.08625 | 0.31655 | 1.21145
-0.29 | 0.1186 | 0.43515 | 1.70045
-0.28 | 0.17937 | 0.595 | 2.31395
-0.27 | 0.24204 | 0.8171 | 3.126
-0.26 | 0.3141 | 1.11645 | 4.3505
-0.25 | 0.43025 | 1.55575 | 5.8175
-0.24 | 0.5892 | 2.1214 | 7.8935
-0.23 | 0.79925 | 2.845 | 10.76
-0.22 | 1.08275 | 3.833 | 14.4915
-0.21 | 1.55415 | 5.18 | 19.619
-0.2 | 2.0773 | 6.886 | 25.825
-0.19 | 2.7495 | 9.2925 | 34.155
-0.18 | 3.708 | 12.466 | 44.705
-0.17 | 4.9545 | 16.5795 | 58.33
-0.16 | 6.6865 | 21.888 | 75.675
-0.15 | 8.874 | 28.655 | 96.63
-0.14 | 11.8495 | 37.8 | 122.005
-0.13 | 15.6565 | 48.435 | 151.865
-0.12 | 20.672 | 62.1 | 185.75
-0.11 | 27.175 | 80.74 | 222.9
-0.1 | 35.445 | 102.72 | 264.15
-0.09 | 45.785 | 127.215 | 312.7
-0.08 | 58.08 | 155.44 | 364.25
-0.07 | 73.46 | 190.15 | 411.65
-0.06 | 92.49 | 231.4 | 465.25
-0.05 | 113.265 | 275.05 | 514.45
-0.04 | 136.19 | 321.55 | 564.85
-0.03 | 166.4 | 367.35 | 622.65
-0.02 | 199.9 | 423.15 | 673.1
-0.01 | 232.35 | 479.2 | 731.25
0 | 265.6 | 532.6 | 777.3
0.01 | 299.9 | 576 | 807
0.02 | 337.9 | 626.9 | 856
0.03 | 372.65 | 680 | 904
0.04 | 402.25 | 729.75 | 938
0.05 | 430.55 | 780.5 | 969
0.06 | 460.15 | 820 | 1004.5
0.07 | 482.1 | 857.5 | 1038
0.08 | 493.75 | 887 | 1064
0.09 | 506.6 | 922.5 | 1092
0.1 | 508.4 | 957.5 | 1099
0.11 | 516.25 | 994.5 | 1128
0.12 | 523 | 1009.5 | 1161
0.13 | 513 | 1023.5 | 1162
0.14 | 501 | 1055 | 1177.5
0.15 | 491.5 | 1077.5 | 1191.5
0.16 | 481.5 | 1093 | 1196
0.17 | 463.5 | 1094 | 1207
0.18 | 447 | 1113 | 1215.5
0.19 | 427.5 | 1130 | 1218
0.2 | 407.5 | 1134 | 1226
0.21 | 392.5 | 1149.5 | 1232.5
0.22 | 369 | 1147.5 | 1229
0.23 | 347.5 | 1143 | 1226.5
0.24 | 332.5 | 1157 | 1223
0.25 | 311.5 | 1160 | 1226
0.26 | 299.5 | 1144.5 | 1224
0.27 | 280 | 1144.5 | 1212
0.28 | 252.5 | 1145.5 | 1211.5
0.29 | 242.5 | 1144 | 1198.5
0.3 | 228 | 1144.5 | 1191.5
0.31 | 222 | 1117 | 1187.5
0.32 | 206 | 1109.5 | 1171.5
0.33 | 181.5 | 1113.5 | 1158.5
0.34 | 179.5 | 1088.5 | 1144.5
0.35 | 172 | 1076.5 | 1132
0.36 | 160 | 1064.5 | 1122.5
0.37 | 146.5 | 1050 | 1107
0.38 | 133.5 | 1031 | 1080
0.39 | 131.5 | 1005.5 | 1062
0.4 | 138 | 985 | 1050.5
0.41 | 121 | 971 | 1040
0.42 | 98 | 950.5 | 1021.5
0.43 | 99.5 | 919.5 | 984
0.44 | 90.5 | 894 | 965.5
0.45 | 100 | 868.5 | 942.5
0.46 | 93.5 | 843.5 | 923
0.47 | 72.5 | 818.5 | 915
0.48 | 83 | 786.5 | 880
0.49 | 79 | 757 | 850
0.5 | 72 | 748 | 840