## IDS-VDS Characteristic (mA-mm)
VGS (V) | VDS = 0.100 V | VDS = 0.500 V | VDS = 0.900 V
-0.75 | 0.00040511 | 0.0017189 | 0.005799
-0.74 | 0.00038619 | 0.0016518 | 0.00561
-0.73 | 0.0003703 | 0.0016125 | 0.005463
-0.72 | 0.00035277 | 0.0015573 | 0.005267
-0.71 | 0.00033707 | 0.0015099 | 0.005107
-0.7 | 0.0003222 | 0.0014443 | 0.0049251
-0.69 | 0.00030607 | 0.0013914 | 0.0048058
-0.68 | 0.00029431 | 0.0013421 | 0.004653
-0.67 | 0.00028132 | 0.0012835 | 0.004498
-0.66 | 0.00026582 | 0.0012308 | 0.0043195
-0.65 | 0.00025522 | 0.0011901 | 0.0042026
-0.64 | 0.00024436 | 0.0011555 | 0.004088
-0.63 | 0.00023356 | 0.0011004 | 0.0039636
-0.62 | 0.00022135 | 0.0010623 | 0.0038188
-0.61 | 0.0002109 | 0.0010192 | 0.0036992
-0.6 | 0.00019967 | 0.0009794 | 0.0035836
-0.59 | 0.00019081 | 0.000946 | 0.0034713
-0.58 | 0.00018267 | 0.0009122 | 0.0033752
-0.57 | 0.0001742 | 0.0008901 | 0.0032566
-0.56 | 0.00016743 | 0.0008423 | 0.0031355
-0.55 | 0.00015938 | 0.0008178 | 0.0030378
-0.54 | 0.00015302 | 0.0007906 | 0.0029433
-0.53 | 0.00014621 | 0.0007548 | 0.0028604
-0.52 | 0.0001392 | 0.0007257 | 0.0027685
-0.51 | 0.00013309 | 0.0007086 | 0.0026829
-0.5 | 0.00012791 | 0.000685 | 0.0026231
-0.49 | 0.00012452 | 0.0006624 | 0.0025735
-0.48 | 0.000119 | 0.0006479 | 0.0025036
-0.47 | 0.00011666 | 0.0006371 | 0.0024727
-0.46 | 0.00011662 | 0.00063 | 0.0024543
-0.45 | 0.00011721 | 0.000628 | 0.002461
-0.44 | 0.00012023 | 0.0006435 | 0.0024764
-0.43 | 0.00012759 | 0.0006757 | 0.0025598
-0.42 | 0.00013958 | 0.00071 | 0.0027006
-0.41 | 0.00015708 | 0.000774 | 0.0029426
-0.4 | 0.00018392 | 0.0008645 | 0.0032692
-0.39 | 0.00022257 | 0.0010098 | 0.0037953
-0.38 | 0.00027652 | 0.0012093 | 0.004527
-0.37 | 0.00035304 | 0.0014849 | 0.0055758
-0.36 | 0.000459 | 0.0018777 | 0.007131
-0.35 | 0.0006427 | 0.0024263 | 0.00921
-0.34 | 0.0008593 | 0.0032007 | 0.012191
-0.33 | 0.0011571 | 0.0042504 | 0.016301
-0.32 | 0.0015609 | 0.005804 | 0.022091
-0.31 | 0.0021247 | 0.007859 | 0.030147
-0.3 | 0.0029005 | 0.010721 | 0.041326
-0.29 | 0.0039744 | 0.014681 | 0.056345
-0.28 | 0.00541 | 0.020046 | 0.07772
-0.27 | 0.00776 | 0.027538 | 0.10678
-0.26 | 0.010581 | 0.037674 | 0.14647
-0.25 | 0.014464 | 0.051377 | 0.20035
-0.24 | 0.019611 | 0.07151 | 0.27226
-0.23 | 0.026793 | 0.09748 | 0.37059
-0.22 | 0.036469 | 0.13197 | 0.50331
-0.21 | 0.049601 | 0.17925 | 0.6815
-0.2 | 0.06898 | 0.24207 | 0.9172
-0.19 | 0.0936 | 0.32767 | 1.2311
-0.18 | 0.1268 | 0.44192 | 1.6461
-0.17 | 0.17172 | 0.5933 | 2.1813
-0.16 | 0.23033 | 0.7945 | 2.8788
-0.15 | 0.3099 | 1.0548 | 3.7564
-0.14 | 0.41687 | 1.4007 | 4.9009
-0.13 | 0.55667 | 1.8523 | 6.339
-0.12 | 0.7437 | 2.4287 | 8.095
-0.11 | 0.9871 | 3.1721 | 10.144
-0.1 | 1.3034 | 4.1087 | 12.663
-0.09 | 1.7193 | 5.2698 | 15.672
-0.08 | 2.2487 | 6.75 | 19.078
-0.07 | 2.9196 | 8.543 | 23.055
-0.06 | 3.7601 | 10.706 | 27.505
-0.05 | 4.8021 | 13.341 | 32.552
-0.04 | 6.08 | 16.304 | 38.062
-0.03 | 7.621 | 19.877 | 44.123
-0.02 | 9.464 | 23.881 | 50.648
-0.01 | 11.661 | 28.47 | 57.64
0 | 14.204 | 33.623 | 65.4
0.01 | 17.072 | 39.264 | 73.4
0.02 | 20.267 | 45.4 | 81.8
0.03 | 23.869 | 52.092 | 90.76
0.04 | 27.739 | 59.19 | 99.96
0.05 | 31.995 | 66.8 | 109.61
0.06 | 36.459 | 74.8 | 119.49
0.07 | 41.189 | 83.19 | 129.86
0.08 | 46.103 | 92 | 140.27
0.09 | 51.089 | 101.22 | 151.12
0.1 | 56.263 | 110.54 | 162.08
0.11 | 61.31 | 120.44 | 173.32
0.12 | 66.54 | 130.32 | 184.99
0.13 | 71.69 | 140.59 | 196.29
0.14 | 76.8 | 151.06 | 208.15
0.15 | 81.82 | 161.63 | 220.07
0.16 | 86.77 | 172.65 | 232.09
0.17 | 91.43 | 183.42 | 244.19
0.18 | 95.91 | 194.61 | 256.2
0.19 | 100.28 | 205.83 | 268.37
0.2 | 104.55 | 217.13 | 280.58
0.21 | 108.6 | 228.54 | 293.07
0.22 | 112.36 | 240.03 | 305.19
0.23 | 115.87 | 251.51 | 317.51
0.24 | 119.19 | 262.97 | 329.78
0.25 | 122.52 | 274.63 | 342.08
0.26 | 125.5 | 285.93 | 354.35
0.27 | 128.38 | 297.55 | 366.27
0.28 | 131.1 | 309 | 378.49
0.29 | 133.49 | 320.34 | 390.5
0.3 | 135.93 | 331.97 | 402.56
0.31 | 138.03 | 343.06 | 414.47
0.32 | 140.15 | 354.31 | 426.05
0.33 | 142.18 | 365.37 | 437.92
0.34 | 144.16 | 376.34 | 449.4
0.35 | 145.71 | 387.05 | 460.82
0.36 | 147.29 | 397.76 | 471.88
0.37 | 148.91 | 408.35 | 483.06
0.38 | 150.33 | 418.73 | 494.05
0.39 | 151.84 | 428.85 | 504.75
0.4 | 152.88 | 438.68 | 515.34
0.41 | 154.03 | 448.52 | 525.54
0.42 | 155.33 | 458.15 | 535.88
0.43 | 156.23 | 467.49 | 545.91
0.44 | 157.35 | 476.49 | 555.61
0.45 | 158.02 | 485.19 | 565.28
0.46 | 159.01 | 493.85 | 574.4
0.47 | 159.98 | 502.07 | 584
0.48 | 160.92 | 510.01 | 592.4
0.49 | 161.49 | 517.67 | 601
0.5 | 162.27 | 525.07 | 609.4

## Tranconductance (mS-mm)
VGS (V) | VDS = 0.100 V | VDS = 0.500 V | VDS = 0.900 V
-0.75 | -0.001892 | -0.00671 | -0.0189
-0.74 | -0.0017405 | -0.00532 | -0.0168
-0.73 | -0.001671 | -0.004725 | -0.01715
-0.72 | -0.0016615 | -0.00513 | -0.0178
-0.71 | -0.0015285 | -0.00565 | -0.017095
-0.7 | -0.00155 | -0.005925 | -0.01506
-0.69 | -0.0013945 | -0.00511 | -0.013605
-0.68 | -0.0012375 | -0.005395 | -0.01539
-0.67 | -0.0014245 | -0.005565 | -0.016675
-0.66 | -0.001305 | -0.00467 | -0.01477
-0.65 | -0.001073 | -0.003765 | -0.011575
-0.64 | -0.001083 | -0.004485 | -0.01195
-0.63 | -0.0011505 | -0.00466 | -0.01346
-0.62 | -0.001133 | -0.00406 | -0.01322
-0.61 | -0.001084 | -0.004145 | -0.01176
-0.6 | -0.0010045 | -0.00366 | -0.011395
-0.59 | -0.00085 | -0.00336 | -0.01042
-0.58 | -0.0008305 | -0.002795 | -0.010735
-0.57 | -0.000762 | -0.003495 | -0.011985
-0.56 | -0.000741 | -0.003615 | -0.01094
-0.55 | -0.0007205 | -0.002585 | -0.00961
-0.54 | -0.0006585 | -0.00315 | -0.00887
-0.53 | -0.000691 | -0.003245 | -0.00874
-0.52 | -0.000656 | -0.00231 | -0.008875
-0.51 | -0.0005645 | -0.002035 | -0.00727
-0.5 | -0.0004285 | -0.00231 | -0.00547
-0.49 | -0.0004455 | -0.001855 | -0.005975
-0.48 | -0.000393 | -0.001265 | -0.00504
-0.47 | -0.000119 | -0.000895 | -0.002465
-0.46 | 2.75e-05 | -0.000455 | -0.000585
-0.45 | 0.0001805 | 0.000675 | 0.001105
-0.44 | 0.000519 | 0.002385 | 0.00494
-0.43 | 0.0009675 | 0.003325 | 0.01121
-0.42 | 0.0014745 | 0.004915 | 0.01914
-0.41 | 0.002217 | 0.007725 | 0.02843
-0.4 | 0.0032745 | 0.01179 | 0.042635
-0.39 | 0.00463 | 0.01724 | 0.06289
-0.38 | 0.0065235 | 0.023755 | 0.089025
-0.37 | 0.009124 | 0.03342 | 0.1302
-0.36 | 0.014483 | 0.04707 | 0.18171
-0.35 | 0.020015 | 0.06615 | 0.253
-0.34 | 0.02572 | 0.091205 | 0.35455
-0.33 | 0.03508 | 0.130165 | 0.495
-0.32 | 0.04838 | 0.18043 | 0.6923
-0.31 | 0.06698 | 0.24585 | 0.96175
-0.3 | 0.092485 | 0.3411 | 1.3099
-0.29 | 0.125475 | 0.46625 | 1.8197
-0.28 | 0.18928 | 0.64285 | 2.52175
-0.27 | 0.25855 | 0.8814 | 3.4375
-0.26 | 0.3352 | 1.19195 | 4.6785
-0.25 | 0.4515 | 1.6918 | 6.2895
-0.24 | 0.61645 | 2.30515 | 8.512
-0.23 | 0.8429 | 3.023 | 11.5525
-0.22 | 1.1404 | 4.0885 | 15.5455
-0.21 | 1.62555 | 5.505 | 20.6945
-0.2 | 2.19995 | 7.421 | 27.48
-0.19 | 2.891 | 9.9925 | 36.445
-0.18 | 3.906 | 13.2815 | 47.51
-0.17 | 5.1765 | 17.629 | 61.635
-0.16 | 6.909 | 23.075 | 78.755
-0.15 | 9.327 | 30.31 | 101.105
-0.14 | 12.3385 | 39.875 | 129.13
-0.13 | 16.3415 | 51.4 | 159.705
-0.12 | 21.5215 | 65.99 | 190.25
-0.11 | 27.985 | 84 | 228.4
-0.1 | 36.61 | 104.885 | 276.4
-0.09 | 47.265 | 132.065 | 320.75
-0.08 | 60.015 | 163.66 | 369.15
-0.07 | 75.57 | 197.8 | 421.35
-0.06 | 94.125 | 239.9 | 474.85
-0.05 | 115.995 | 279.9 | 527.85
-0.04 | 140.945 | 326.8 | 578.55
-0.03 | 169.2 | 378.85 | 629.3
-0.02 | 202 | 429.65 | 675.85
-0.01 | 237 | 487.1 | 737.6
0 | 270.55 | 539.7 | 788
0.01 | 303.15 | 588.85 | 820
0.02 | 339.85 | 641.4 | 868
0.03 | 373.6 | 689.5 | 908
0.04 | 406.3 | 735.4 | 942.5
0.05 | 436 | 780.5 | 976.5
0.06 | 459.7 | 819.5 | 1012.5
0.07 | 482.2 | 860 | 1039
0.08 | 495 | 901.5 | 1063
0.09 | 508 | 927 | 1090.5
0.1 | 511.05 | 961 | 1110
0.11 | 513.85 | 989 | 1145.5
0.12 | 519 | 1007.5 | 1148.5
0.13 | 513 | 1037 | 1158
0.14 | 506.5 | 1052 | 1189
0.15 | 498.5 | 1079.5 | 1197
0.16 | 480.5 | 1089.5 | 1206
0.17 | 457 | 1098 | 1205.5
0.18 | 442.5 | 1120.5 | 1209
0.19 | 432 | 1126 | 1219
0.2 | 416 | 1135.5 | 1235
0.21 | 390.5 | 1145 | 1230.5
0.22 | 363.5 | 1148.5 | 1222
0.23 | 341.5 | 1147 | 1229.5
0.24 | 332.5 | 1156 | 1228.5
0.25 | 315.5 | 1148 | 1228.5
0.26 | 293 | 1146 | 1209.5
0.27 | 280 | 1153.5 | 1207
0.28 | 255.5 | 1139.5 | 1211.5
0.29 | 241.5 | 1148.5 | 1203.5
0.3 | 227 | 1136 | 1198.5
0.31 | 211 | 1117 | 1174.5
0.32 | 207.5 | 1115.5 | 1172.5
0.33 | 200.5 | 1101.5 | 1167.5
0.34 | 176.5 | 1084 | 1145
0.35 | 156.5 | 1071 | 1124
0.36 | 160 | 1065 | 1112
0.37 | 152 | 1048.5 | 1108.5
0.38 | 146.5 | 1025 | 1084.5
0.39 | 127.5 | 997.5 | 1064.5
0.4 | 109.5 | 983.5 | 1039.5
0.41 | 122.5 | 973.5 | 1027
0.42 | 110 | 948.5 | 1018.5
0.43 | 101 | 917 | 986.5
0.44 | 89.5 | 885 | 968.5
0.45 | 83 | 868 | 939.5
0.46 | 98 | 844 | 936
0.47 | 95.5 | 808 | 900
0.48 | 75.5 | 780 | 850
0.49 | 67.5 | 753 | 850
0.5 | 78 | 740 | 840