## IDS-VDS Characteristic (mA-mm)
VGS (V) | VDS = 0.100 V | VDS = 0.500 V | VDS = 0.900 V
-0.75 | 0.00037245 | 0.0014705 | 0.0047678
-0.74 | 0.00035422 | 0.0014227 | 0.0046214
-0.73 | 0.00033988 | 0.0013761 | 0.0044792
-0.72 | 0.00032186 | 0.0013261 | 0.0043708
-0.71 | 0.00030694 | 0.0012798 | 0.0042304
-0.7 | 0.00029395 | 0.0012378 | 0.0040897
-0.69 | 0.00028079 | 0.0011834 | 0.0039737
-0.68 | 0.00026725 | 0.0011415 | 0.0038737
-0.67 | 0.00025492 | 0.0010996 | 0.0037566
-0.66 | 0.0002444 | 0.0010559 | 0.0036625
-0.65 | 0.00023197 | 0.001024 | 0.0035242
-0.64 | 0.00022322 | 0.0009815 | 0.0034189
-0.63 | 0.00021226 | 0.000954 | 0.0033256
-0.62 | 0.00020378 | 0.000912 | 0.0032212
-0.61 | 0.00019321 | 0.0008818 | 0.003111
-0.6 | 0.00018334 | 0.000848 | 0.0030206
-0.59 | 0.00017454 | 0.0008142 | 0.0029364
-0.58 | 0.0001669 | 0.0007885 | 0.0028354
-0.57 | 0.00015921 | 0.0007592 | 0.0027366
-0.56 | 0.00015152 | 0.0007308 | 0.0026674
-0.55 | 0.00014387 | 0.0007068 | 0.002568
-0.54 | 0.00013761 | 0.0006859 | 0.0024896
-0.53 | 0.00013142 | 0.0006583 | 0.0024203
-0.52 | 0.00012584 | 0.0006367 | 0.0023538
-0.51 | 0.00012033 | 0.000616 | 0.0022765
-0.5 | 0.0001153 | 0.000593 | 0.0022151
-0.49 | 0.0001113 | 0.0005775 | 0.0021701
-0.48 | 0.00010822 | 0.0005605 | 0.0021216
-0.47 | 0.00010532 | 0.0005527 | 0.0020878
-0.46 | 0.00010445 | 0.000541 | 0.0020566
-0.45 | 0.00010534 | 0.0005425 | 0.0020498
-0.44 | 0.00010893 | 0.0005484 | 0.0020704
-0.43 | 0.00011477 | 0.0005634 | 0.0021302
-0.42 | 0.00012523 | 0.0005939 | 0.0022325
-0.41 | 0.00014088 | 0.0006471 | 0.0024021
-0.4 | 0.00016413 | 0.0007197 | 0.0026497
-0.39 | 0.00019791 | 0.0008346 | 0.0030214
-0.38 | 0.00024621 | 0.0009921 | 0.0035699
-0.37 | 0.00031358 | 0.0012242 | 0.0043717
-0.36 | 0.00040729 | 0.001537 | 0.0054783
-0.35 | 0.00053837 | 0.0019854 | 0.007191
-0.34 | 0.0007682 | 0.0026121 | 0.009433
-0.33 | 0.0010278 | 0.0034741 | 0.012611
-0.32 | 0.0013905 | 0.004684 | 0.017079
-0.31 | 0.0018842 | 0.006501 | 0.023335
-0.3 | 0.0025755 | 0.008825 | 0.032079
-0.29 | 0.0035128 | 0.011958 | 0.044058
-0.28 | 0.0048043 | 0.016428 | 0.06064
-0.27 | 0.006794 | 0.022557 | 0.08374
-0.26 | 0.009252 | 0.03103 | 0.11504
-0.25 | 0.012611 | 0.042298 | 0.1566
-0.24 | 0.017142 | 0.05833 | 0.21525
-0.23 | 0.023384 | 0.07936 | 0.29359
-0.22 | 0.031813 | 0.10793 | 0.40092
-0.21 | 0.043214 | 0.14593 | 0.54193
-0.2 | 0.05974 | 0.19791 | 0.7361
-0.19 | 0.08082 | 0.26822 | 0.99
-0.18 | 0.10945 | 0.36236 | 1.3384
-0.17 | 0.14771 | 0.48669 | 1.776
-0.16 | 0.19805 | 0.6526 | 2.3526
-0.15 | 0.26659 | 0.8687 | 3.0866
-0.14 | 0.35813 | 1.1516 | 4.0521
-0.13 | 0.47894 | 1.5284 | 5.2615
-0.12 | 0.6368 | 2.0106 | 6.782
-0.11 | 0.8463 | 2.6389 | 8.599
-0.1 | 1.1228 | 3.4276 | 10.849
-0.09 | 1.4779 | 4.4356 | 13.512
-0.08 | 1.9432 | 5.6933 | 16.645
-0.07 | 2.5287 | 7.257 | 20.216
-0.06 | 3.2699 | 9.131 | 24.223
-0.05 | 4.2188 | 11.452 | 28.882
-0.04 | 5.3464 | 14.087 | 34.036
-0.03 | 6.712 | 17.292 | 39.622
-0.02 | 8.388 | 20.987 | 45.848
-0.01 | 10.382 | 25.167 | 52.499
0 | 12.702 | 29.918 | 59.77
0.01 | 15.4 | 35.19 | 67.54
0.02 | 18.402 | 40.857 | 75.52
0.03 | 21.804 | 47.237 | 84.16
0.04 | 25.541 | 54.006 | 93.18
0.05 | 29.525 | 61.07 | 102.48
0.06 | 33.873 | 68.82 | 112.17
0.07 | 38.47 | 76.8 | 122.3
0.08 | 43.234 | 85.25 | 132.56
0.09 | 48.157 | 94.01 | 143.1
0.1 | 53.177 | 103.1 | 153.94
0.11 | 58.12 | 112.52 | 164.97
0.12 | 63.3 | 122.22 | 176.37
0.13 | 68.38 | 132.24 | 187.85
0.14 | 73.38 | 142.34 | 199.16
0.15 | 78.26 | 152.64 | 211.02
0.16 | 83.14 | 163.25 | 222.94
0.17 | 87.81 | 173.91 | 234.72
0.18 | 92.28 | 184.85 | 246.7
0.19 | 96.52 | 195.79 | 258.64
0.2 | 100.61 | 206.93 | 270.77
0.21 | 104.64 | 218.07 | 282.93
0.22 | 108.37 | 229.43 | 295.19
0.23 | 111.88 | 240.71 | 307.15
0.24 | 115.22 | 252.07 | 319.28
0.25 | 118.23 | 263.58 | 331.45
0.26 | 121.26 | 274.7 | 343.48
0.27 | 123.91 | 286.06 | 355.54
0.28 | 126.57 | 297.43 | 367.31
0.29 | 129.11 | 308.66 | 379.27
0.3 | 131.46 | 319.88 | 391.09
0.31 | 133.56 | 331.06 | 402.85
0.32 | 135.53 | 341.96 | 414.55
0.33 | 137.39 | 352.95 | 425.94
0.34 | 139.23 | 363.84 | 437.44
0.35 | 141.06 | 374.36 | 448.58
0.36 | 142.47 | 384.97 | 459.73
0.37 | 143.77 | 395.36 | 470.67
0.38 | 145.19 | 405.59 | 481.46
0.39 | 146.45 | 415.67 | 492.13
0.4 | 147.89 | 425.32 | 502.51
0.41 | 148.77 | 435 | 512.79
0.42 | 149.77 | 444.4 | 522.83
0.43 | 150.92 | 453.57 | 532.74
0.44 | 151.92 | 462.41 | 542.45
0.45 | 152.74 | 471.04 | 551.85
0.46 | 153.49 | 479.46 | 561.21
0.47 | 154.28 | 487.52 | 570
0.48 | 155.12 | 495.34 | 578.7
0.49 | 156.11 | 502.79 | 587.2
0.5 | 156.51 | 510.01 | 595.8

## Tranconductance (mS-mm)
VGS (V) | VDS = 0.100 V | VDS = 0.500 V | VDS = 0.900 V
-0.75 | -0.001823 | -0.00478 | -0.01464
-0.74 | -0.0016285 | -0.00472 | -0.01443
-0.73 | -0.001618 | -0.00483 | -0.01253
-0.72 | -0.001647 | -0.004815 | -0.01244
-0.71 | -0.0013955 | -0.004415 | -0.014055
-0.7 | -0.0013075 | -0.00482 | -0.012835
-0.69 | -0.001335 | -0.004815 | -0.0108
-0.68 | -0.0012935 | -0.00419 | -0.010855
-0.67 | -0.0011425 | -0.00428 | -0.01056
-0.66 | -0.0011475 | -0.00378 | -0.01162
-0.65 | -0.001059 | -0.00372 | -0.01218
-0.64 | -0.0009855 | -0.0035 | -0.00993
-0.63 | -0.000972 | -0.003475 | -0.009885
-0.62 | -0.0009525 | -0.00361 | -0.01073
-0.61 | -0.001022 | -0.0032 | -0.01003
-0.6 | -0.0009335 | -0.00338 | -0.00873
-0.59 | -0.000822 | -0.002975 | -0.00926
-0.58 | -0.0007665 | -0.00275 | -0.00999
-0.57 | -0.000769 | -0.002885 | -0.0084
-0.56 | -0.000767 | -0.00262 | -0.00843
-0.55 | -0.0006955 | -0.002245 | -0.00889
-0.54 | -0.0006225 | -0.002425 | -0.007385
-0.53 | -0.0005885 | -0.00246 | -0.00679
-0.52 | -0.0005545 | -0.002115 | -0.00719
-0.51 | -0.000527 | -0.002185 | -0.006935
-0.5 | -0.0004515 | -0.001925 | -0.00532
-0.49 | -0.000354 | -0.001625 | -0.004675
-0.48 | -0.000299 | -0.00124 | -0.004115
-0.47 | -0.0001885 | -0.000975 | -0.00325
-0.46 | 1e-06 | -0.00051 | -0.0019
-0.45 | 0.000224 | 0.00037 | 0.00069
-0.44 | 0.0004715 | 0.001045 | 0.00402
-0.43 | 0.000815 | 0.002275 | 0.008105
-0.42 | 0.0013055 | 0.004185 | 0.013595
-0.41 | 0.001945 | 0.00629 | 0.02086
-0.4 | 0.0028515 | 0.009375 | 0.030965
-0.39 | 0.004104 | 0.01362 | 0.04601
-0.38 | 0.0057835 | 0.01948 | 0.067515
-0.37 | 0.008054 | 0.027245 | 0.09542
-0.36 | 0.0112395 | 0.03806 | 0.140965
-0.35 | 0.0180455 | 0.053755 | 0.197735
-0.34 | 0.0244715 | 0.074435 | 0.271
-0.33 | 0.031115 | 0.103595 | 0.3823
-0.32 | 0.04282 | 0.151345 | 0.5362
-0.31 | 0.05925 | 0.20705 | 0.75
-0.3 | 0.08143 | 0.27285 | 1.03615
-0.29 | 0.11144 | 0.38015 | 1.42805
-0.28 | 0.16406 | 0.52995 | 1.9841
-0.27 | 0.222385 | 0.7301 | 2.72
-0.26 | 0.29085 | 0.98705 | 3.643
-0.25 | 0.3945 | 1.365 | 5.0105
-0.24 | 0.53865 | 1.8531 | 6.8495
-0.23 | 0.73355 | 2.48 | 9.2835
-0.22 | 0.9915 | 3.3285 | 12.417
-0.21 | 1.39635 | 4.499 | 16.759
-0.2 | 1.8803 | 6.1145 | 22.4035
-0.19 | 2.4855 | 8.2225 | 30.115
-0.18 | 3.3445 | 10.9235 | 39.3
-0.17 | 4.43 | 14.512 | 50.71
-0.16 | 5.944 | 19.1005 | 65.53
-0.15 | 8.004 | 24.95 | 84.975
-0.14 | 10.6175 | 32.985 | 108.745
-0.13 | 13.9335 | 42.95 | 136.495
-0.12 | 18.368 | 55.525 | 166.875
-0.11 | 24.3 | 70.85 | 203.35
-0.1 | 31.58 | 89.835 | 245.65
-0.09 | 41.02 | 113.285 | 289.8
-0.08 | 52.54 | 141.07 | 335.2
-0.07 | 66.335 | 171.885 | 378.9
-0.06 | 84.505 | 209.75 | 433.3
-0.05 | 103.825 | 247.8 | 490.65
-0.04 | 124.66 | 292 | 537
-0.03 | 152.08 | 345 | 590.6
-0.02 | 183.5 | 393.75 | 643.85
-0.01 | 215.7 | 446.55 | 696.1
0 | 250.9 | 501.15 | 752.05
0.01 | 285 | 546.95 | 787.5
0.02 | 320.2 | 602.35 | 831
0.03 | 356.95 | 657.45 | 883
0.04 | 386.05 | 691.65 | 916
0.05 | 416.6 | 740.7 | 949.5
0.06 | 447.25 | 786.5 | 991
0.07 | 468.05 | 821.5 | 1019.5
0.08 | 484.35 | 860.5 | 1040
0.09 | 497.15 | 892.5 | 1069
0.1 | 498.15 | 925.5 | 1093.5
0.11 | 506.15 | 956 | 1121.5
0.12 | 513 | 986 | 1144
0.13 | 504 | 1006 | 1139.5
0.14 | 494 | 1020 | 1158.5
0.15 | 488 | 1045.5 | 1189
0.16 | 477.5 | 1063.5 | 1185
0.17 | 457 | 1080 | 1188
0.18 | 435.5 | 1094 | 1196
0.19 | 416.5 | 1104 | 1203.5
0.2 | 406 | 1114 | 1214.5
0.21 | 388 | 1125 | 1221
0.22 | 362 | 1132 | 1211
0.23 | 342.5 | 1132 | 1204.5
0.24 | 317.5 | 1143.5 | 1215
0.25 | 302 | 1131.5 | 1210
0.26 | 284 | 1124 | 1204.5
0.27 | 265.5 | 1136.5 | 1191.5
0.28 | 260 | 1130 | 1186.5
0.29 | 244.5 | 1122.5 | 1189
0.3 | 222.5 | 1120 | 1179
0.31 | 203.5 | 1104 | 1173
0.32 | 191.5 | 1094.5 | 1154.5
0.33 | 185 | 1094 | 1144.5
0.34 | 183.5 | 1070.5 | 1132
0.35 | 162 | 1056.5 | 1114.5
0.36 | 135.5 | 1050 | 1104.5
0.37 | 136 | 1031 | 1086.5
0.38 | 134 | 1015.5 | 1073
0.39 | 135 | 986.5 | 1052.5
0.4 | 116 | 966.5 | 1033
0.41 | 94 | 954 | 1016
0.42 | 107.5 | 928.5 | 997.5
0.43 | 107.5 | 900.5 | 981
0.44 | 91 | 873.5 | 955.5
0.45 | 78.5 | 852.5 | 938
0.46 | 77 | 824 | 907.5
0.47 | 81.5 | 794 | 874.5
0.48 | 91.5 | 763.5 | 860
0.49 | 69.5 | 733.5 | 855
0.5 | 40 | 722 | 860