## IDS-VDS Characteristic (mA-mm)
VGS (V) | VDS = 0.100 V | VDS = 0.500 V | VDS = 0.900 V
-0.75 | 0.00032303 | 0.0012945 | 0.0041302
-0.74 | 0.00030975 | 0.0012457 | 0.0040182
-0.73 | 0.00029528 | 0.0012048 | 0.0039067
-0.72 | 0.00028122 | 0.0011606 | 0.0037712
-0.71 | 0.00026913 | 0.0011189 | 0.0036699
-0.7 | 0.00025682 | 0.0010794 | 0.0035502
-0.69 | 0.00024554 | 0.0010392 | 0.0034466
-0.68 | 0.00023491 | 0.0010067 | 0.0033418
-0.67 | 0.00022304 | 0.0009666 | 0.0032485
-0.66 | 0.00021296 | 0.000937 | 0.0031403
-0.65 | 0.00020364 | 0.000897 | 0.0030351
-0.64 | 0.00019361 | 0.0008624 | 0.0029379
-0.63 | 0.00018428 | 0.0008381 | 0.0028647
-0.62 | 0.00017686 | 0.0008093 | 0.0027553
-0.61 | 0.00016847 | 0.0007783 | 0.0026796
-0.6 | 0.00016172 | 0.0007509 | 0.0025907
-0.59 | 0.00015486 | 0.0007222 | 0.0025207
-0.58 | 0.00014637 | 0.0006953 | 0.0024386
-0.57 | 0.0001401 | 0.0006732 | 0.0023539
-0.56 | 0.000134 | 0.0006471 | 0.0022851
-0.55 | 0.00012715 | 0.000623 | 0.0022136
-0.54 | 0.00012146 | 0.0006016 | 0.0021536
-0.53 | 0.00011547 | 0.0005807 | 0.0020834
-0.52 | 0.00011051 | 0.0005629 | 0.0020097
-0.51 | 0.00010636 | 0.000543 | 0.0019633
-0.5 | 0.00010282 | 0.000527 | 0.0019121
-0.49 | 9.982e-05 | 0.0005119 | 0.001868
-0.48 | 9.712e-05 | 0.00049995 | 0.0018247
-0.47 | 9.554e-05 | 0.00049118 | 0.0018112
-0.46 | 9.508e-05 | 0.00048558 | 0.0018029
-0.45 | 9.618e-05 | 0.00048989 | 0.0018028
-0.44 | 0.00010042 | 0.00049922 | 0.00184
-0.43 | 0.00010724 | 0.00052043 | 0.0019101
-0.42 | 0.00011828 | 0.00055587 | 0.0020286
-0.41 | 0.00013446 | 0.0006156 | 0.0022137
-0.4 | 0.00015927 | 0.0006977 | 0.0024966
-0.39 | 0.00019437 | 0.000816 | 0.0029059
-0.38 | 0.00024436 | 0.0009868 | 0.0034973
-0.37 | 0.00031474 | 0.0012254 | 0.0043279
-0.36 | 0.00041236 | 0.0015621 | 0.0055447
-0.35 | 0.00054702 | 0.0020309 | 0.007297
-0.34 | 0.0007804 | 0.002692 | 0.009713
-0.33 | 0.0010525 | 0.0035976 | 0.013057
-0.32 | 0.0014212 | 0.0048523 | 0.017826
-0.31 | 0.0019317 | 0.006739 | 0.024339
-0.3 | 0.0026387 | 0.009159 | 0.033482
-0.29 | 0.0035995 | 0.012504 | 0.046336
-0.28 | 0.0049127 | 0.017077 | 0.0639
-0.27 | 0.006982 | 0.023463 | 0.08753
-0.26 | 0.009485 | 0.032123 | 0.12009
-0.25 | 0.012933 | 0.043966 | 0.16378
-0.24 | 0.017634 | 0.06073 | 0.22486
-0.23 | 0.024046 | 0.08241 | 0.30843
-0.22 | 0.032647 | 0.11221 | 0.41623
-0.21 | 0.044154 | 0.15172 | 0.56652
-0.2 | 0.06109 | 0.20476 | 0.7644
-0.19 | 0.08258 | 0.27731 | 1.0298
-0.18 | 0.1119 | 0.37419 | 1.3771
-0.17 | 0.15033 | 0.50118 | 1.8471
-0.16 | 0.20338 | 0.6709 | 2.4295
-0.15 | 0.27186 | 0.8954 | 3.2034
-0.14 | 0.36486 | 1.1881 | 4.1832
-0.13 | 0.48889 | 1.5728 | 5.41
-0.12 | 0.6488 | 2.0691 | 6.96
-0.11 | 0.8653 | 2.7085 | 8.845
-0.1 | 1.1417 | 3.5207 | 11.09
-0.09 | 1.511 | 4.5441 | 13.786
-0.08 | 1.9751 | 5.822 | 16.918
-0.07 | 2.5676 | 7.398 | 20.516
-0.06 | 3.3279 | 9.316 | 24.654
-0.05 | 4.266 | 11.628 | 29.291
-0.04 | 5.4266 | 14.402 | 34.37
-0.03 | 6.78 | 17.605 | 40.058
-0.02 | 8.471 | 21.313 | 46.224
-0.01 | 10.458 | 25.541 | 52.962
0 | 12.845 | 30.322 | 60.35
0.01 | 15.534 | 35.592 | 68.03
0.02 | 18.529 | 41.367 | 76.1
0.03 | 21.957 | 47.687 | 84.67
0.04 | 25.667 | 54.419 | 93.64
0.05 | 29.7 | 61.67 | 103.04
0.06 | 34.046 | 69.23 | 112.67
0.07 | 38.658 | 77.41 | 122.8
0.08 | 43.373 | 85.89 | 132.98
0.09 | 48.326 | 94.65 | 143.59
0.1 | 53.333 | 103.81 | 154.41
0.11 | 58.22 | 113.09 | 165.53
0.12 | 63.43 | 122.94 | 176.88
0.13 | 68.51 | 132.9 | 188.13
0.14 | 73.49 | 142.98 | 199.81
0.15 | 78.49 | 153.3 | 211.41
0.16 | 83.3 | 163.95 | 223.31
0.17 | 87.9 | 174.61 | 235.17
0.18 | 92.34 | 185.49 | 247.14
0.19 | 96.63 | 196.51 | 259.15
0.2 | 100.78 | 207.41 | 271.24
0.21 | 104.66 | 218.79 | 283.45
0.22 | 108.45 | 230.07 | 295.35
0.23 | 111.89 | 241.35 | 307.66
0.24 | 115.24 | 252.73 | 319.75
0.25 | 118.35 | 264.03 | 331.91
0.26 | 121.32 | 275.36 | 344.04
0.27 | 124.04 | 286.69 | 355.89
0.28 | 126.67 | 298.04 | 367.92
0.29 | 129.26 | 309.13 | 379.77
0.3 | 131.44 | 320.43 | 391.67
0.31 | 133.53 | 331.6 | 403.36
0.32 | 135.55 | 342.58 | 414.9
0.33 | 137.35 | 353.58 | 426.46
0.34 | 139.35 | 364.22 | 437.85
0.35 | 140.84 | 374.92 | 449.12
0.36 | 142.33 | 385.5 | 460.08
0.37 | 143.85 | 395.88 | 471.25
0.38 | 145.19 | 406.14 | 482.1
0.39 | 146.53 | 416.01 | 492.6
0.4 | 147.65 | 425.87 | 503.16
0.41 | 148.7 | 435.49 | 513.2
0.42 | 149.83 | 444.88 | 523.52
0.43 | 151 | 454.06 | 533.34
0.44 | 151.72 | 462.84 | 542.95
0.45 | 152.62 | 471.48 | 552.48
0.46 | 153.44 | 479.92 | 561.71
0.47 | 154.17 | 487.97 | 570.5
0.48 | 155.22 | 495.76 | 579.1
0.49 | 155.71 | 503.27 | 587.8
0.5 | 156.35 | 510.49 | 596.2

## Tranconductance (mS-mm)
VGS (V) | VDS = 0.100 V | VDS = 0.500 V | VDS = 0.900 V
-0.75 | -0.001328 | -0.00488 | -0.0112
-0.74 | -0.0013875 | -0.004485 | -0.011175
-0.73 | -0.0014265 | -0.004255 | -0.01235
-0.72 | -0.0013075 | -0.004295 | -0.01184
-0.71 | -0.00122 | -0.00406 | -0.01105
-0.7 | -0.0011795 | -0.003985 | -0.011165
-0.69 | -0.0010955 | -0.003635 | -0.01042
-0.68 | -0.001125 | -0.00363 | -0.009905
-0.67 | -0.0010975 | -0.003485 | -0.010075
-0.66 | -0.00097 | -0.00348 | -0.01067
-0.65 | -0.0009675 | -0.00373 | -0.01012
-0.64 | -0.000968 | -0.002945 | -0.00852
-0.63 | -0.0008375 | -0.002655 | -0.00913
-0.62 | -0.0007905 | -0.00299 | -0.009255
-0.61 | -0.000757 | -0.00292 | -0.00823
-0.6 | -0.0006805 | -0.002805 | -0.007945
-0.59 | -0.0007675 | -0.00278 | -0.007605
-0.58 | -0.000738 | -0.00245 | -0.00834
-0.57 | -0.0006185 | -0.00241 | -0.007675
-0.56 | -0.0006475 | -0.00251 | -0.007015
-0.55 | -0.000627 | -0.002275 | -0.006575
-0.54 | -0.000584 | -0.002115 | -0.00651
-0.53 | -0.0005475 | -0.001935 | -0.007195
-0.52 | -0.0004555 | -0.001885 | -0.006005
-0.51 | -0.0003845 | -0.001795 | -0.00488
-0.5 | -0.000327 | -0.001555 | -0.004765
-0.49 | -0.000285 | -0.0013525 | -0.00437
-0.48 | -0.000214 | -0.001036 | -0.00284
-0.47 | -0.000102 | -0.0007185 | -0.00109
-0.46 | 3.2e-05 | -6.45e-05 | -0.00042
-0.45 | 0.000267 | 0.000682 | 0.001855
-0.44 | 0.000553 | 0.001527 | 0.005365
-0.43 | 0.000893 | 0.0028325 | 0.00943
-0.42 | 0.001361 | 0.0047585 | 0.01518
-0.41 | 0.0020495 | 0.0070915 | 0.0234
-0.4 | 0.0029955 | 0.01002 | 0.03461
-0.39 | 0.0042545 | 0.014455 | 0.050035
-0.38 | 0.0060185 | 0.02047 | 0.0711
-0.37 | 0.0084 | 0.028765 | 0.10237
-0.36 | 0.011614 | 0.040275 | 0.148455
-0.35 | 0.018402 | 0.056495 | 0.208415
-0.34 | 0.025274 | 0.078335 | 0.288
-0.33 | 0.03204 | 0.108015 | 0.40565
-0.32 | 0.04396 | 0.15707 | 0.5641
-0.31 | 0.060875 | 0.215335 | 0.7828
-0.3 | 0.08339 | 0.28825 | 1.09985
-0.29 | 0.1137 | 0.3959 | 1.5209
-0.28 | 0.169125 | 0.54795 | 2.0597
-0.27 | 0.228615 | 0.7523 | 2.8095
-0.26 | 0.29755 | 1.02515 | 3.8125
-0.25 | 0.40745 | 1.43035 | 5.2385
-0.24 | 0.55565 | 1.9222 | 7.2325
-0.23 | 0.75065 | 2.574 | 9.5685
-0.22 | 1.0054 | 3.4655 | 12.9045
-0.21 | 1.42215 | 4.6275 | 17.4085
-0.2 | 1.9213 | 6.2795 | 23.164
-0.19 | 2.5405 | 8.4715 | 30.635
-0.18 | 3.3875 | 11.1935 | 40.865
-0.17 | 4.574 | 14.8355 | 52.62
-0.16 | 6.0765 | 19.711 | 67.815
-0.15 | 8.074 | 25.86 | 87.685
-0.14 | 10.8515 | 33.87 | 110.33
-0.13 | 14.197 | 44.05 | 138.84
-0.12 | 18.8205 | 56.785 | 171.75
-0.11 | 24.645 | 72.58 | 206.5
-0.1 | 32.285 | 91.78 | 247.05
-0.09 | 41.67 | 115.065 | 291.4
-0.08 | 52.83 | 142.695 | 336.5
-0.07 | 67.64 | 174.7 | 386.8
-0.06 | 84.92 | 211.5 | 438.75
-0.05 | 104.935 | 254.3 | 485.8
-0.04 | 125.7 | 298.85 | 538.35
-0.03 | 152.22 | 345.55 | 592.7
-0.02 | 183.9 | 396.8 | 645.2
-0.01 | 218.7 | 450.45 | 706.3
0 | 253.8 | 502.55 | 753.4
0.01 | 284.2 | 552.25 | 787.5
0.02 | 321.15 | 604.75 | 832
0.03 | 356.9 | 652.6 | 877
0.04 | 387.15 | 699.15 | 918.5
0.05 | 418.95 | 740.55 | 951.5
0.06 | 447.9 | 787 | 988
0.07 | 466.35 | 833 | 1015.5
0.08 | 483.4 | 862 | 1039.5
0.09 | 498 | 896 | 1071.5
0.1 | 494.7 | 922 | 1097
0.11 | 504.85 | 956.5 | 1123.5
0.12 | 514.5 | 990.5 | 1130
0.13 | 503 | 1002 | 1146.5
0.14 | 499 | 1020 | 1164
0.15 | 490.5 | 1048.5 | 1175
0.16 | 470.5 | 1065.5 | 1188
0.17 | 452 | 1077 | 1191.5
0.18 | 436.5 | 1095 | 1199
0.19 | 422 | 1096 | 1205
0.2 | 401.5 | 1114 | 1215
0.21 | 383.5 | 1133 | 1205.5
0.22 | 361.5 | 1128 | 1210.5
0.23 | 339.5 | 1133 | 1220
0.24 | 323 | 1134 | 1212.5
0.25 | 304 | 1131.5 | 1214.5
0.26 | 284.5 | 1133 | 1199
0.27 | 267.5 | 1134 | 1194
0.28 | 261 | 1122 | 1194
0.29 | 238.5 | 1119.5 | 1187.5
0.3 | 213.5 | 1123.5 | 1179.5
0.31 | 205.5 | 1107.5 | 1161.5
0.32 | 191 | 1099 | 1155
0.33 | 190 | 1082 | 1147.5
0.34 | 174.5 | 1067 | 1133
0.35 | 149 | 1064 | 1111.5
0.36 | 150.5 | 1048 | 1106.5
0.37 | 143 | 1032 | 1101
0.38 | 134 | 1006.5 | 1067.5
0.39 | 123 | 986.5 | 1053
0.4 | 108.5 | 974 | 1030
0.41 | 109 | 950.5 | 1018
0.42 | 115 | 928.5 | 1007
0.43 | 94.5 | 898 | 971.5
0.44 | 81 | 871 | 957
0.45 | 86 | 854 | 938
0.46 | 77.5 | 824.5 | 901
0.47 | 89 | 792 | 869.5
0.48 | 77 | 765 | 865
0.49 | 56.5 | 736.5 | 855
0.5 | 64 | 722 | 840