## IDS-VDS Characteristic (mA-mm)
VGS (V) | VDS = 0.100 V | VDS = 0.500 V | VDS = 0.900 V
-0.75 | 0.00036368 | 0.0014842 | 0.0048765
-0.74 | 0.00034814 | 0.0014326 | 0.0047313
-0.73 | 0.00033476 | 0.0013902 | 0.0045995
-0.72 | 0.0003191 | 0.0013313 | 0.0044407
-0.71 | 0.0003034 | 0.001282 | 0.0042898
-0.7 | 0.00029019 | 0.0012388 | 0.0042014
-0.69 | 0.00027659 | 0.0011914 | 0.0040445
-0.68 | 0.00026082 | 0.0011427 | 0.003942
-0.67 | 0.00025004 | 0.0011082 | 0.0038114
-0.66 | 0.00023983 | 0.0010666 | 0.003687
-0.65 | 0.00022876 | 0.0010263 | 0.0035788
-0.64 | 0.00021715 | 0.0009858 | 0.0034767
-0.63 | 0.00020635 | 0.000957 | 0.0033521
-0.62 | 0.00019878 | 0.0009196 | 0.0032714
-0.61 | 0.0001895 | 0.000878 | 0.0031558
-0.6 | 0.00018062 | 0.000845 | 0.0030538
-0.59 | 0.0001701 | 0.00082 | 0.0029406
-0.58 | 0.00016357 | 0.0007863 | 0.0028606
-0.57 | 0.00015504 | 0.0007599 | 0.0027733
-0.56 | 0.00014824 | 0.00073 | 0.0026825
-0.55 | 0.00014169 | 0.0007059 | 0.0025993
-0.54 | 0.00013606 | 0.0006815 | 0.0025104
-0.53 | 0.00012867 | 0.0006593 | 0.002439
-0.52 | 0.00012315 | 0.0006293 | 0.0023709
-0.51 | 0.00011771 | 0.0006125 | 0.0022926
-0.5 | 0.00011327 | 0.0005932 | 0.0022306
-0.49 | 0.00010968 | 0.0005775 | 0.0021769
-0.48 | 0.00010682 | 0.0005629 | 0.0021383
-0.47 | 0.00010404 | 0.0005515 | 0.0021012
-0.46 | 0.00010352 | 0.0005436 | 0.0020711
-0.45 | 0.00010518 | 0.0005496 | 0.0020813
-0.44 | 0.0001089 | 0.0005557 | 0.0021049
-0.43 | 0.00011574 | 0.0005775 | 0.0021877
-0.42 | 0.00012689 | 0.0006168 | 0.0022979
-0.41 | 0.00014429 | 0.0006733 | 0.0024935
-0.4 | 0.00017081 | 0.0007608 | 0.0027829
-0.39 | 0.0002074 | 0.0008868 | 0.0032198
-0.38 | 0.0002598 | 0.0010673 | 0.0038358
-0.37 | 0.00033405 | 0.0013157 | 0.0047406
-0.36 | 0.00043563 | 0.0016763 | 0.006069
-0.35 | 0.0005915 | 0.0021668 | 0.007869
-0.34 | 0.0007908 | 0.0028709 | 0.010424
-0.33 | 0.0010675 | 0.0038301 | 0.013984
-0.32 | 0.0014466 | 0.0051668 | 0.019024
-0.31 | 0.0019702 | 0.007177 | 0.025862
-0.3 | 0.0026998 | 0.009806 | 0.035708
-0.29 | 0.0036963 | 0.013311 | 0.049197
-0.28 | 0.0050605 | 0.018224 | 0.06741
-0.27 | 0.007308 | 0.024951 | 0.09296
-0.26 | 0.009978 | 0.034175 | 0.12754
-0.25 | 0.013589 | 0.046849 | 0.17495
-0.24 | 0.018508 | 0.06439 | 0.23984
-0.23 | 0.0252 | 0.08779 | 0.32492
-0.22 | 0.034346 | 0.11939 | 0.44172
-0.21 | 0.046612 | 0.1619 | 0.5997
-0.2 | 0.06484 | 0.21828 | 0.8093
-0.19 | 0.08781 | 0.29508 | 1.0917
-0.18 | 0.11899 | 0.39978 | 1.4639
-0.17 | 0.16039 | 0.53345 | 1.9389
-0.16 | 0.2158 | 0.7149 | 2.5642
-0.15 | 0.28873 | 0.9503 | 3.3621
-0.14 | 0.38801 | 1.2607 | 4.4058
-0.13 | 0.5184 | 1.6697 | 5.701
-0.12 | 0.6898 | 2.1937 | 7.303
-0.11 | 0.915 | 2.8725 | 9.229
-0.1 | 1.209 | 3.7034 | 11.569
-0.09 | 1.5956 | 4.8092 | 14.326
-0.08 | 2.083 | 6.148 | 17.566
-0.07 | 2.7128 | 7.789 | 21.285
-0.06 | 3.4998 | 9.78 | 25.497
-0.05 | 4.4881 | 12.216 | 30.218
-0.04 | 5.679 | 15.059 | 35.522
-0.03 | 7.151 | 18.348 | 41.278
-0.02 | 8.878 | 22.209 | 47.518
-0.01 | 10.964 | 26.457 | 54.434
0 | 13.38 | 31.394 | 61.83
0.01 | 16.119 | 36.765 | 69.49
0.02 | 19.179 | 42.64 | 77.69
0.03 | 22.682 | 48.974 | 86.51
0.04 | 26.391 | 55.895 | 95.47
0.05 | 30.51 | 63.07 | 104.95
0.06 | 34.841 | 70.92 | 114.54
0.07 | 39.485 | 79.13 | 124.87
0.08 | 44.268 | 87.64 | 135.13
0.09 | 49.152 | 96.52 | 145.71
0.1 | 54.164 | 105.57 | 156.53
0.11 | 59.06 | 115.04 | 167.65
0.12 | 64.26 | 124.98 | 179.02
0.13 | 69.35 | 134.88 | 190.47
0.14 | 74.3 | 145.02 | 202.02
0.15 | 79.25 | 155.44 | 213.58
0.16 | 84.06 | 166.16 | 225.55
0.17 | 88.67 | 176.79 | 237.56
0.18 | 93.08 | 187.79 | 249.42
0.19 | 97.35 | 198.6 | 261.57
0.2 | 101.48 | 209.8 | 273.45
0.21 | 105.41 | 221.09 | 285.76
0.22 | 109.09 | 232.34 | 297.88
0.23 | 112.58 | 243.69 | 310.02
0.24 | 115.79 | 254.86 | 322.14
0.25 | 119.04 | 266.41 | 334.29
0.26 | 121.88 | 277.72 | 346.41
0.27 | 124.71 | 289 | 358.38
0.28 | 127.27 | 300.26 | 370.33
0.29 | 129.7 | 311.51 | 382.08
0.3 | 132.02 | 322.78 | 393.98
0.31 | 134.13 | 333.89 | 405.76
0.32 | 136.07 | 344.95 | 417.33
0.33 | 138.03 | 355.74 | 429
0.34 | 139.95 | 366.63 | 440.21
0.35 | 141.42 | 377.29 | 451.49
0.36 | 142.96 | 387.77 | 462.55
0.37 | 144.43 | 398.21 | 473.61
0.38 | 145.7 | 408.35 | 484.42
0.39 | 147.21 | 418.37 | 495.01
0.4 | 148.23 | 428.07 | 505.42
0.41 | 149.3 | 437.72 | 515.64
0.42 | 150.5 | 447.04 | 525.77
0.43 | 151.42 | 456.21 | 535.48
0.44 | 152.4 | 465.07 | 545.28
0.45 | 153.23 | 473.69 | 554.65
0.46 | 154.02 | 482.08 | 564.02
0.47 | 154.91 | 490.09 | 572.7
0.48 | 155.75 | 497.91 | 581.4
0.49 | 156.35 | 505.4 | 590.4
0.5 | 157.13 | 512.66 | 598.1

## Tranconductance (mS-mm)
VGS (V) | VDS = 0.100 V | VDS = 0.500 V | VDS = 0.900 V
-0.75 | -0.001554 | -0.00516 | -0.01452
-0.74 | -0.001446 | -0.0047 | -0.01385
-0.73 | -0.001452 | -0.005065 | -0.01453
-0.72 | -0.001568 | -0.00541 | -0.015485
-0.71 | -0.0014455 | -0.004625 | -0.011965
-0.7 | -0.0013405 | -0.00453 | -0.012265
-0.69 | -0.0014685 | -0.004805 | -0.01297
-0.68 | -0.0013275 | -0.00416 | -0.011655
-0.67 | -0.0010495 | -0.003805 | -0.01275
-0.66 | -0.001064 | -0.004095 | -0.01163
-0.65 | -0.001134 | -0.00404 | -0.010515
-0.64 | -0.0011205 | -0.003465 | -0.011335
-0.63 | -0.0009185 | -0.00331 | -0.010265
-0.62 | -0.0008425 | -0.00395 | -0.009815
-0.61 | -0.000908 | -0.00373 | -0.01088
-0.6 | -0.00097 | -0.0029 | -0.01076
-0.59 | -0.0008525 | -0.002935 | -0.00966
-0.58 | -0.000753 | -0.003005 | -0.008365
-0.57 | -0.0007665 | -0.002815 | -0.008905
-0.56 | -0.0006675 | -0.0027 | -0.0087
-0.55 | -0.000609 | -0.002425 | -0.008605
-0.54 | -0.000651 | -0.00233 | -0.008015
-0.53 | -0.0006455 | -0.00261 | -0.006975
-0.52 | -0.000548 | -0.00234 | -0.00732
-0.51 | -0.000494 | -0.001805 | -0.007015
-0.5 | -0.0004015 | -0.00175 | -0.005785
-0.49 | -0.0003225 | -0.001515 | -0.004615
-0.48 | -0.000282 | -0.0013 | -0.003785
-0.47 | -0.000165 | -0.000965 | -0.00336
-0.46 | 5.7e-05 | -9.5e-05 | -0.000995
-0.45 | 0.000269 | 0.000605 | 0.00169
-0.44 | 0.000528 | 0.001395 | 0.00532
-0.43 | 0.0008995 | 0.003055 | 0.00965
-0.42 | 0.0014275 | 0.00479 | 0.01529
-0.41 | 0.002196 | 0.0072 | 0.02425
-0.4 | 0.0031555 | 0.010675 | 0.036315
-0.39 | 0.0044495 | 0.015325 | 0.052645
-0.38 | 0.0063325 | 0.021445 | 0.07604
-0.37 | 0.0087915 | 0.03045 | 0.11166
-0.36 | 0.0128725 | 0.042555 | 0.15642
-0.35 | 0.0177585 | 0.05973 | 0.21775
-0.34 | 0.0238 | 0.083165 | 0.30575
-0.33 | 0.03279 | 0.114795 | 0.43
-0.32 | 0.045135 | 0.167345 | 0.5939
-0.31 | 0.06266 | 0.23196 | 0.8342
-0.3 | 0.086305 | 0.3067 | 1.16675
-0.29 | 0.118035 | 0.4209 | 1.5851
-0.28 | 0.180585 | 0.582 | 2.18815
-0.27 | 0.245875 | 0.79755 | 3.0065
-0.26 | 0.31405 | 1.0949 | 4.0995
-0.25 | 0.4265 | 1.51075 | 5.615
-0.24 | 0.58055 | 2.04705 | 7.4985
-0.23 | 0.7919 | 2.75 | 10.094
-0.22 | 1.0706 | 3.7055 | 13.739
-0.21 | 1.5247 | 4.9445 | 18.379
-0.2 | 2.0599 | 6.659 | 24.6
-0.19 | 2.7075 | 9.075 | 32.73
-0.18 | 3.629 | 11.9185 | 42.36
-0.17 | 4.8405 | 15.756 | 55.015
-0.16 | 6.417 | 20.8425 | 71.16
-0.15 | 8.6105 | 27.29 | 92.08
-0.14 | 11.4835 | 35.97 | 116.945
-0.13 | 15.0895 | 46.65 | 144.86
-0.12 | 19.83 | 60.14 | 176.4
-0.11 | 25.96 | 75.485 | 213.3
-0.1 | 34.03 | 96.835 | 254.85
-0.09 | 43.7 | 122.23 | 299.85
-0.08 | 55.86 | 148.99 | 347.95
-0.07 | 70.84 | 181.6 | 396.55
-0.06 | 88.765 | 221.35 | 446.65
-0.05 | 108.96 | 263.95 | 501.25
-0.04 | 133.145 | 306.6 | 553
-0.03 | 159.95 | 357.5 | 599.8
-0.02 | 190.65 | 405.45 | 657.8
-0.01 | 225.1 | 459.25 | 715.6
0 | 257.75 | 515.4 | 752.8
0.01 | 289.95 | 562.3 | 793
0.02 | 328.15 | 610.45 | 851
0.03 | 360.6 | 662.75 | 889
0.04 | 391.4 | 704.8 | 922
0.05 | 422.5 | 751.25 | 953.5
0.06 | 448.75 | 803 | 996
0.07 | 471.35 | 836 | 1029.5
0.08 | 483.35 | 869.5 | 1042
0.09 | 494.8 | 896.5 | 1070
0.1 | 495.4 | 926 | 1097
0.11 | 504.8 | 970.5 | 1124.5
0.12 | 514.5 | 992 | 1141
0.13 | 502 | 1002 | 1150
0.14 | 495 | 1028 | 1155.5
0.15 | 488 | 1057 | 1176.5
0.16 | 471 | 1067.5 | 1199
0.17 | 451 | 1081.5 | 1193.5
0.18 | 434 | 1090.5 | 1200.5
0.19 | 420 | 1100.5 | 1201.5
0.2 | 403 | 1124.5 | 1209.5
0.21 | 380.5 | 1127 | 1221.5
0.22 | 358.5 | 1130 | 1213
0.23 | 335 | 1126 | 1213
0.24 | 323 | 1136 | 1213.5
0.25 | 304.5 | 1143 | 1213.5
0.26 | 283.5 | 1129.5 | 1204.5
0.27 | 269.5 | 1127 | 1196
0.28 | 249.5 | 1125.5 | 1185
0.29 | 237.5 | 1126 | 1182.5
0.3 | 221.5 | 1119 | 1184
0.31 | 202.5 | 1108.5 | 1167.5
0.32 | 195 | 1092.5 | 1162
0.33 | 194 | 1084 | 1144
0.34 | 169.5 | 1077.5 | 1124.5
0.35 | 150.5 | 1057 | 1117
0.36 | 150.5 | 1046 | 1106
0.37 | 137 | 1029 | 1093.5
0.38 | 139 | 1008 | 1070
0.39 | 126.5 | 986 | 1050
0.4 | 104.5 | 967.5 | 1031.5
0.41 | 113.5 | 948.5 | 1017.5
0.42 | 106 | 924.5 | 992
0.43 | 95 | 901.5 | 975.5
0.44 | 90.5 | 874 | 958.5
0.45 | 81 | 850.5 | 937
0.46 | 84 | 820 | 902.5
0.47 | 86.5 | 791.5 | 869
0.48 | 72 | 765.5 | 885
0.49 | 69 | 737.5 | 835
0.5 | 78 | 726 | 770