## IDS-VDS Characteristic (mA-mm)
VGS (V) | VDS = 0.100 V | VDS = 0.500 V | VDS = 0.900 V
-0.75 | 0.00035062 | 0.0014133 | 0.0046874
-0.74 | 0.00033376 | 0.0013556 | 0.0045075
-0.73 | 0.00031968 | 0.0013193 | 0.0043596
-0.72 | 0.00030545 | 0.0012663 | 0.0042487
-0.71 | 0.00029277 | 0.0012236 | 0.0041077
-0.7 | 0.00027914 | 0.0011741 | 0.0039617
-0.69 | 0.00026537 | 0.001139 | 0.0038621
-0.68 | 0.00025247 | 0.0010914 | 0.0037521
-0.67 | 0.00024193 | 0.0010527 | 0.003639
-0.66 | 0.00023119 | 0.0010163 | 0.0035085
-0.65 | 0.00022118 | 0.0009736 | 0.0034135
-0.64 | 0.00021039 | 0.00094 | 0.0032963
-0.63 | 0.0002003 | 0.0009089 | 0.0031853
-0.62 | 0.00019089 | 0.0008766 | 0.0030733
-0.61 | 0.00018245 | 0.0008466 | 0.0029744
-0.6 | 0.00017329 | 0.0008165 | 0.0029054
-0.59 | 0.00016533 | 0.000784 | 0.0028243
-0.58 | 0.0001568 | 0.000757 | 0.0027314
-0.57 | 0.00015047 | 0.0007294 | 0.0026332
-0.56 | 0.00014451 | 0.0006998 | 0.0025369
-0.55 | 0.00013733 | 0.0006728 | 0.0024547
-0.54 | 0.00013211 | 0.0006492 | 0.0023556
-0.53 | 0.0001261 | 0.0006247 | 0.0023102
-0.52 | 0.0001204 | 0.000601 | 0.002229
-0.51 | 0.00011528 | 0.000581 | 0.0021693
-0.5 | 0.00011109 | 0.0005662 | 0.0021226
-0.49 | 0.00010714 | 0.0005537 | 0.0020699
-0.48 | 0.0001043 | 0.0005383 | 0.0020248
-0.47 | 0.00010262 | 0.0005297 | 0.0020125
-0.46 | 0.00010133 | 0.0005251 | 0.0019737
-0.45 | 0.00010316 | 0.0005263 | 0.001984
-0.44 | 0.00010684 | 0.0005363 | 0.0020223
-0.43 | 0.00011426 | 0.00056 | 0.0020902
-0.42 | 0.00012539 | 0.0005954 | 0.002214
-0.41 | 0.00014308 | 0.0006542 | 0.0024087
-0.4 | 0.00016905 | 0.0007414 | 0.0027093
-0.39 | 0.00020489 | 0.000868 | 0.0031281
-0.38 | 0.00025872 | 0.0010456 | 0.0037527
-0.37 | 0.00033245 | 0.0012974 | 0.0046584
-0.36 | 0.00043459 | 0.0016508 | 0.006021
-0.35 | 0.0005904 | 0.0021466 | 0.007788
-0.34 | 0.0007915 | 0.0028423 | 0.010397
-0.33 | 0.0010696 | 0.0038002 | 0.01394
-0.32 | 0.0014447 | 0.0051245 | 0.018843
-0.31 | 0.001975 | 0.007116 | 0.025879
-0.3 | 0.0026994 | 0.009714 | 0.035607
-0.29 | 0.0037012 | 0.013244 | 0.049056
-0.28 | 0.0050404 | 0.018114 | 0.06766
-0.27 | 0.0073 | 0.024724 | 0.09326
-0.26 | 0.009957 | 0.033897 | 0.12743
-0.25 | 0.01358 | 0.046341 | 0.17446
-0.24 | 0.018401 | 0.064 | 0.23764
-0.23 | 0.025191 | 0.08706 | 0.32454
-0.22 | 0.03422 | 0.11833 | 0.4411
-0.21 | 0.046502 | 0.16007 | 0.5991
-0.2 | 0.06454 | 0.21794 | 0.8093
-0.19 | 0.08721 | 0.29217 | 1.0858
-0.18 | 0.11823 | 0.3942 | 1.4499
-0.17 | 0.15955 | 0.52982 | 1.9383
-0.16 | 0.21432 | 0.7078 | 2.559
-0.15 | 0.2882 | 0.9464 | 3.362
-0.14 | 0.38654 | 1.2545 | 4.3966
-0.13 | 0.51611 | 1.658 | 5.6517
-0.12 | 0.6878 | 2.1711 | 7.287
-0.11 | 0.9127 | 2.8367 | 9.231
-0.1 | 1.209 | 3.6899 | 11.58
-0.09 | 1.5939 | 4.7847 | 14.305
-0.08 | 2.0855 | 6.093 | 17.574
-0.07 | 2.7138 | 7.748 | 21.257
-0.06 | 3.5011 | 9.728 | 25.521
-0.05 | 4.4865 | 12.135 | 30.279
-0.04 | 5.683 | 14.979 | 35.49
-0.03 | 7.174 | 18.257 | 41.27
-0.02 | 8.901 | 22.089 | 47.558
-0.01 | 10.991 | 26.439 | 54.421
0 | 13.424 | 31.332 | 61.76
0.01 | 16.206 | 36.643 | 69.47
0.02 | 19.272 | 42.536 | 77.71
0.03 | 22.783 | 48.955 | 86.46
0.04 | 26.576 | 55.839 | 95.49
0.05 | 30.664 | 63.11 | 104.87
0.06 | 35.047 | 70.85 | 114.51
0.07 | 39.657 | 79.04 | 124.71
0.08 | 44.483 | 87.55 | 135.11
0.09 | 49.428 | 96.39 | 145.73
0.1 | 54.442 | 105.61 | 156.65
0.11 | 59.4 | 115.11 | 167.62
0.12 | 64.48 | 124.98 | 179
0.13 | 69.63 | 134.81 | 190.55
0.14 | 74.67 | 145.12 | 202.04
0.15 | 79.57 | 155.55 | 213.8
0.16 | 84.36 | 166.18 | 225.7
0.17 | 88.93 | 176.97 | 237.64
0.18 | 93.36 | 187.74 | 249.62
0.19 | 97.63 | 198.77 | 261.56
0.2 | 101.74 | 209.94 | 273.59
0.21 | 105.67 | 221.26 | 285.88
0.22 | 109.38 | 232.4 | 298.07
0.23 | 112.84 | 243.74 | 310.2
0.24 | 116 | 255.16 | 322.37
0.25 | 119.23 | 266.56 | 334.36
0.26 | 122.2 | 277.94 | 346.55
0.27 | 124.91 | 289.18 | 358.53
0.28 | 127.65 | 300.56 | 370.49
0.29 | 129.86 | 311.72 | 382.4
0.3 | 132.06 | 323.05 | 394.14
0.31 | 134.32 | 334.22 | 405.97
0.32 | 136.29 | 345.15 | 417.59
0.33 | 138.39 | 356.27 | 429.13
0.34 | 139.94 | 366.97 | 440.4
0.35 | 141.5 | 377.62 | 451.63
0.36 | 143.08 | 388.09 | 462.78
0.37 | 144.74 | 398.56 | 473.81
0.38 | 146.05 | 408.74 | 484.66
0.39 | 147.21 | 418.71 | 495.08
0.4 | 148.33 | 428.46 | 505.54
0.41 | 149.57 | 437.98 | 515.8
0.42 | 150.88 | 447.5 | 525.93
0.43 | 151.6 | 456.61 | 535.86
0.44 | 152.4 | 465.45 | 545.43
0.45 | 153.46 | 474.17 | 554.87
0.46 | 154.17 | 482.52 | 564.22
0.47 | 155.18 | 490.62 | 572.8
0.48 | 155.69 | 498.36 | 581.8
0.49 | 156.43 | 505.84 | 590.2
0.5 | 157.19 | 513.05 | 598.2

## Tranconductance (mS-mm)
VGS (V) | VDS = 0.100 V | VDS = 0.500 V | VDS = 0.900 V
-0.75 | -0.001686 | -0.00577 | -0.01799
-0.74 | -0.001547 | -0.0047 | -0.01639
-0.73 | -0.0014155 | -0.004465 | -0.01294
-0.72 | -0.0013455 | -0.004785 | -0.012595
-0.71 | -0.0013155 | -0.00461 | -0.01435
-0.7 | -0.00137 | -0.00423 | -0.01228
-0.69 | -0.0013335 | -0.004135 | -0.01048
-0.68 | -0.001172 | -0.004315 | -0.011155
-0.67 | -0.001064 | -0.003755 | -0.01218
-0.66 | -0.0010375 | -0.003955 | -0.011275
-0.65 | -0.00104 | -0.003815 | -0.01061
-0.64 | -0.001044 | -0.003235 | -0.01141
-0.63 | -0.000975 | -0.00317 | -0.01115
-0.62 | -0.0008925 | -0.003115 | -0.010545
-0.61 | -0.00088 | -0.003005 | -0.008395
-0.6 | -0.000856 | -0.00313 | -0.007505
-0.59 | -0.0008245 | -0.002975 | -0.0087
-0.58 | -0.000743 | -0.00273 | -0.009555
-0.57 | -0.0006145 | -0.00286 | -0.009725
-0.56 | -0.000657 | -0.00283 | -0.008925
-0.55 | -0.00062 | -0.00253 | -0.009065
-0.54 | -0.0005615 | -0.002405 | -0.007225
-0.53 | -0.0005855 | -0.00241 | -0.00633
-0.52 | -0.000541 | -0.002185 | -0.007045
-0.51 | -0.0004655 | -0.00174 | -0.00532
-0.5 | -0.000407 | -0.001365 | -0.00497
-0.49 | -0.0003395 | -0.001395 | -0.00489
-0.48 | -0.000226 | -0.0012 | -0.00287
-0.47 | -0.0001485 | -0.00066 | -0.002555
-0.46 | 2.7e-05 | -0.00017 | -0.001425
-0.45 | 0.0002755 | 0.00056 | 0.00243
-0.44 | 0.000555 | 0.001685 | 0.00531
-0.43 | 0.0009275 | 0.002955 | 0.009585
-0.42 | 0.001441 | 0.00471 | 0.015925
-0.41 | 0.002183 | 0.0073 | 0.024765
-0.4 | 0.0030905 | 0.01069 | 0.03597
-0.39 | 0.0044835 | 0.01521 | 0.05217
-0.38 | 0.006378 | 0.02147 | 0.076515
-0.37 | 0.0087935 | 0.03026 | 0.113415
-0.36 | 0.0128975 | 0.04246 | 0.15648
-0.35 | 0.0178455 | 0.059575 | 0.2188
-0.34 | 0.02396 | 0.08268 | 0.3076
-0.33 | 0.03266 | 0.11411 | 0.4223
-0.32 | 0.04527 | 0.16579 | 0.59695
-0.31 | 0.062735 | 0.229475 | 0.8382
-0.3 | 0.08631 | 0.3064 | 1.15885
-0.29 | 0.11705 | 0.42 | 1.60265
-0.28 | 0.17994 | 0.574 | 2.2102
-0.27 | 0.24583 | 0.78915 | 2.9885
-0.26 | 0.314 | 1.08085 | 4.06
-0.25 | 0.4222 | 1.50515 | 5.5105
-0.24 | 0.58055 | 2.03595 | 7.504
-0.23 | 0.79095 | 2.7165 | 10.173
-0.22 | 1.06555 | 3.6505 | 13.728
-0.21 | 1.516 | 4.9805 | 18.41
-0.2 | 2.0354 | 6.605 | 24.335
-0.19 | 2.6845 | 8.813 | 32.03
-0.18 | 3.617 | 11.8825 | 42.625
-0.17 | 4.8045 | 15.68 | 55.455
-0.16 | 6.4325 | 20.829 | 71.185
-0.15 | 8.611 | 27.335 | 91.88
-0.14 | 11.3955 | 35.58 | 114.485
-0.13 | 15.063 | 45.83 | 144.52
-0.12 | 19.8295 | 58.935 | 178.965
-0.11 | 26.06 | 75.94 | 214.65
-0.1 | 34.06 | 97.4 | 253.7
-0.09 | 43.825 | 120.155 | 299.7
-0.08 | 55.995 | 148.165 | 347.6
-0.07 | 70.78 | 181.75 | 397.35
-0.06 | 88.635 | 219.35 | 451.1
-0.05 | 109.095 | 262.55 | 498.45
-0.04 | 134.375 | 306.1 | 549.55
-0.03 | 160.9 | 355.5 | 603.4
-0.02 | 190.85 | 409.1 | 657.55
-0.01 | 226.15 | 462.15 | 710.1
0 | 260.75 | 510.2 | 752.45
0.01 | 292.4 | 560.2 | 797.5
0.02 | 328.85 | 615.6 | 849.5
0.03 | 365.2 | 665.15 | 889
0.04 | 394.05 | 707.75 | 920.5
0.05 | 423.55 | 750.55 | 951
0.06 | 449.65 | 796.5 | 992
0.07 | 471.8 | 835 | 1030
0.08 | 488.55 | 867.5 | 1051
0.09 | 497.95 | 903 | 1077
0.1 | 498.6 | 936 | 1094.5
0.11 | 501.9 | 968.5 | 1117.5
0.12 | 511.5 | 985 | 1146.5
0.13 | 509.5 | 1007 | 1152
0.14 | 497 | 1037 | 1162.5
0.15 | 484.5 | 1053 | 1183
0.16 | 468 | 1071 | 1192
0.17 | 450 | 1078 | 1196
0.18 | 435 | 1090 | 1196
0.19 | 419 | 1110 | 1198.5
0.2 | 402 | 1124.5 | 1216
0.21 | 382 | 1123 | 1224
0.22 | 358.5 | 1124 | 1216
0.23 | 331 | 1138 | 1215
0.24 | 319.5 | 1141 | 1208
0.25 | 310 | 1139 | 1209
0.26 | 284 | 1131 | 1208.5
0.27 | 272.5 | 1131 | 1197
0.28 | 247.5 | 1127 | 1193.5
0.29 | 220.5 | 1124.5 | 1182.5
0.3 | 223 | 1125 | 1178.5
0.31 | 211.5 | 1105 | 1172.5
0.32 | 203.5 | 1102.5 | 1158
0.33 | 182.5 | 1091 | 1140.5
0.34 | 155.5 | 1067.5 | 1125
0.35 | 157 | 1056 | 1119
0.36 | 162 | 1047 | 1109
0.37 | 148.5 | 1032.5 | 1094
0.38 | 123.5 | 1007.5 | 1063.5
0.39 | 114 | 986 | 1044
0.4 | 118 | 963.5 | 1036
0.41 | 127.5 | 952 | 1019.5
0.42 | 101.5 | 931.5 | 1003
0.43 | 76 | 897.5 | 975
0.44 | 93 | 878 | 950.5
0.45 | 88.5 | 853.5 | 939.5
0.46 | 86 | 822.5 | 896.5
0.47 | 76 | 792 | 879
0.48 | 62.5 | 761 | 870
0.49 | 75 | 734.5 | 820
0.5 | 76 | 721 | 800