## IDS-VDS Characteristic (mA-mm)
VGS (V) | VDS = 0.100 V | VDS = 0.500 V | VDS = 0.900 V
-0.75 | 0.0003668 | 0.0014816 | 0.0048981
-0.74 | 0.0003508 | 0.0014352 | 0.0047426
-0.73 | 0.00033269 | 0.0013851 | 0.0046041
-0.72 | 0.00031825 | 0.001333 | 0.0044639
-0.71 | 0.00030534 | 0.0012832 | 0.0043184
-0.7 | 0.0002922 | 0.001229 | 0.004197
-0.69 | 0.00027782 | 0.0011874 | 0.0040943
-0.68 | 0.0002647 | 0.001148 | 0.0039341
-0.67 | 0.00025261 | 0.0011065 | 0.0038166
-0.66 | 0.00024141 | 0.0010659 | 0.0036697
-0.65 | 0.00022931 | 0.0010227 | 0.0035786
-0.64 | 0.00021955 | 0.0009858 | 0.0034706
-0.63 | 0.00020956 | 0.0009531 | 0.0033427
-0.62 | 0.00020154 | 0.0009184 | 0.0032593
-0.61 | 0.00019105 | 0.0008861 | 0.0031643
-0.6 | 0.00018281 | 0.0008549 | 0.0030416
-0.59 | 0.00017551 | 0.0008204 | 0.0029434
-0.58 | 0.00016555 | 0.0007916 | 0.0028592
-0.57 | 0.00015777 | 0.0007678 | 0.0027733
-0.56 | 0.00014924 | 0.0007319 | 0.0026701
-0.55 | 0.00014451 | 0.0007064 | 0.0026055
-0.54 | 0.00013942 | 0.000685 | 0.0025246
-0.53 | 0.00013279 | 0.0006576 | 0.0024358
-0.52 | 0.00012675 | 0.0006348 | 0.0023692
-0.51 | 0.00012121 | 0.0006125 | 0.0023033
-0.5 | 0.00011562 | 0.0005926 | 0.0022393
-0.49 | 0.00011174 | 0.0005754 | 0.0021816
-0.48 | 0.00010917 | 0.0005624 | 0.0021186
-0.47 | 0.00010613 | 0.0005522 | 0.0020979
-0.46 | 0.00010533 | 0.0005469 | 0.0020819
-0.45 | 0.00010643 | 0.0005447 | 0.0020645
-0.44 | 0.00010961 | 0.0005516 | 0.002088
-0.43 | 0.00011492 | 0.0005702 | 0.0021525
-0.42 | 0.00012514 | 0.0006036 | 0.002261
-0.41 | 0.00014169 | 0.0006593 | 0.0024383
-0.4 | 0.00016556 | 0.0007385 | 0.0027154
-0.39 | 0.00019952 | 0.0008559 | 0.0031248
-0.38 | 0.00024859 | 0.0010205 | 0.0037142
-0.37 | 0.00031797 | 0.0012592 | 0.0045357
-0.36 | 0.00041411 | 0.00159 | 0.005775
-0.35 | 0.00054578 | 0.0020579 | 0.007487
-0.34 | 0.0007802 | 0.0027145 | 0.009878
-0.33 | 0.0010484 | 0.0036166 | 0.013244
-0.32 | 0.0014164 | 0.0048458 | 0.01802
-0.31 | 0.0019265 | 0.006773 | 0.02463
-0.3 | 0.0026256 | 0.009211 | 0.033835
-0.29 | 0.003593 | 0.012569 | 0.046536
-0.28 | 0.0049154 | 0.01712 | 0.06438
-0.27 | 0.006965 | 0.02351 | 0.08834
-0.26 | 0.009502 | 0.032175 | 0.12123
-0.25 | 0.012948 | 0.044075 | 0.16665
-0.24 | 0.017646 | 0.061 | 0.22768
-0.23 | 0.024033 | 0.08307 | 0.30981
-0.22 | 0.032794 | 0.11312 | 0.42197
-0.21 | 0.044601 | 0.15266 | 0.5715
-0.2 | 0.06186 | 0.20798 | 0.7672
-0.19 | 0.0836 | 0.28124 | 1.0395
-0.18 | 0.11352 | 0.37907 | 1.3995
-0.17 | 0.15309 | 0.51146 | 1.8659
-0.16 | 0.20626 | 0.6832 | 2.465
-0.15 | 0.2769 | 0.9152 | 3.2318
-0.14 | 0.37298 | 1.2146 | 4.2417
-0.13 | 0.498 | 1.6048 | 5.4961
-0.12 | 0.6654 | 2.1144 | 7.082
-0.11 | 0.8853 | 2.7677 | 8.92
-0.1 | 1.1715 | 3.5956 | 11.229
-0.09 | 1.5477 | 4.6616 | 14.005
-0.08 | 2.0202 | 5.959 | 17.188
-0.07 | 2.6329 | 7.555 | 20.868
-0.06 | 3.3996 | 9.545 | 24.966
-0.05 | 4.3674 | 11.877 | 29.736
-0.04 | 5.5593 | 14.675 | 34.927
-0.03 | 6.944 | 17.919 | 40.69
-0.02 | 8.681 | 21.704 | 46.962
-0.01 | 10.702 | 25.989 | 53.718
0 | 13.112 | 30.825 | 61.07
0.01 | 15.804 | 36.146 | 68.87
0.02 | 18.865 | 41.96 | 77.06
0.03 | 22.319 | 48.45 | 85.65
0.04 | 26.08 | 55.177 | 94.57
0.05 | 30.159 | 62.52 | 104.04
0.06 | 34.475 | 70.13 | 113.73
0.07 | 39.126 | 78.37 | 123.91
0.08 | 43.877 | 86.91 | 134.33
0.09 | 48.795 | 95.74 | 144.76
0.1 | 53.816 | 104.91 | 155.76
0.11 | 58.76 | 114.28 | 166.82
0.12 | 63.93 | 124.14 | 178.19
0.13 | 69.06 | 134.2 | 189.72
0.14 | 74.09 | 144.39 | 201.16
0.15 | 78.99 | 154.65 | 212.92
0.16 | 83.83 | 165.49 | 224.89
0.17 | 88.45 | 176.09 | 236.82
0.18 | 92.91 | 187.03 | 248.65
0.19 | 97.25 | 198.17 | 260.77
0.2 | 101.34 | 209.06 | 272.93
0.21 | 105.23 | 220.54 | 285.16
0.22 | 109.01 | 231.73 | 297.32
0.23 | 112.46 | 243.05 | 309.36
0.24 | 115.76 | 254.43 | 321.58
0.25 | 118.97 | 265.8 | 333.78
0.26 | 121.9 | 277.14 | 345.78
0.27 | 124.71 | 288.54 | 357.95
0.28 | 127.27 | 299.9 | 369.75
0.29 | 129.69 | 311 | 381.76
0.3 | 131.96 | 322.48 | 393.74
0.31 | 134.32 | 333.5 | 405.47
0.32 | 136.24 | 344.5 | 416.96
0.33 | 138.07 | 355.66 | 428.62
0.34 | 139.85 | 366.27 | 439.93
0.35 | 141.38 | 377.02 | 451.2
0.36 | 143.19 | 387.61 | 462.31
0.37 | 144.58 | 398.06 | 473.28
0.38 | 145.91 | 408.32 | 484.15
0.39 | 147.17 | 418.24 | 494.77
0.4 | 148.34 | 428.07 | 505.25
0.41 | 149.61 | 437.72 | 515.57
0.42 | 150.61 | 447.18 | 525.64
0.43 | 151.48 | 456.33 | 535.68
0.44 | 152.48 | 465.23 | 545.31
0.45 | 153.52 | 473.9 | 554.77
0.46 | 154.32 | 482.36 | 564.06
0.47 | 155.09 | 490.45 | 572.7
0.48 | 155.84 | 498.2 | 581.6
0.49 | 156.49 | 505.79 | 590.4
0.5 | 157.45 | 512.99 | 598.8

## Tranconductance (mS-mm)
VGS (V) | VDS = 0.100 V | VDS = 0.500 V | VDS = 0.900 V
-0.75 | -0.0016 | -0.00464 | -0.01555
-0.74 | -0.0017055 | -0.004825 | -0.0147
-0.73 | -0.0016275 | -0.00511 | -0.013935
-0.72 | -0.0013675 | -0.005095 | -0.014285
-0.71 | -0.0013025 | -0.0052 | -0.013345
-0.7 | -0.001376 | -0.00479 | -0.011205
-0.69 | -0.001375 | -0.00405 | -0.013145
-0.68 | -0.0012605 | -0.004045 | -0.013885
-0.67 | -0.0011645 | -0.004105 | -0.01322
-0.66 | -0.001165 | -0.00419 | -0.0119
-0.65 | -0.001093 | -0.004005 | -0.009955
-0.64 | -0.0009875 | -0.00348 | -0.011795
-0.63 | -0.0009005 | -0.00337 | -0.010565
-0.62 | -0.0009255 | -0.00335 | -0.00892
-0.61 | -0.0009365 | -0.003175 | -0.010885
-0.6 | -0.000777 | -0.003285 | -0.011045
-0.59 | -0.000863 | -0.003165 | -0.00912
-0.58 | -0.000887 | -0.00263 | -0.008505
-0.57 | -0.0008155 | -0.002985 | -0.009455
-0.56 | -0.000663 | -0.00307 | -0.00839
-0.55 | -0.000491 | -0.002345 | -0.007275
-0.54 | -0.000586 | -0.00244 | -0.008485
-0.53 | -0.0006335 | -0.00251 | -0.00777
-0.52 | -0.000579 | -0.002255 | -0.006625
-0.51 | -0.0005565 | -0.00211 | -0.006495
-0.5 | -0.0004735 | -0.001855 | -0.006085
-0.49 | -0.0003225 | -0.00151 | -0.006035
-0.48 | -0.0002805 | -0.00116 | -0.004185
-0.47 | -0.000192 | -0.000775 | -0.001835
-0.46 | 1.5e-05 | -0.000375 | -0.00167
-0.45 | 0.000214 | 0.000235 | 0.000305
-0.44 | 0.0004245 | 0.001275 | 0.0044
-0.43 | 0.0007765 | 0.0026 | 0.00865
-0.42 | 0.0013385 | 0.004455 | 0.01429
-0.41 | 0.002021 | 0.006745 | 0.02272
-0.4 | 0.0028915 | 0.00983 | 0.034325
-0.39 | 0.0041515 | 0.0141 | 0.04994
-0.38 | 0.0059225 | 0.020165 | 0.070545
-0.37 | 0.008276 | 0.028475 | 0.10304
-0.36 | 0.0113905 | 0.039935 | 0.147565
-0.35 | 0.0183045 | 0.056225 | 0.20515
-0.34 | 0.025131 | 0.077935 | 0.28785
-0.33 | 0.03181 | 0.106565 | 0.4071
-0.32 | 0.043905 | 0.15782 | 0.5693
-0.31 | 0.06046 | 0.21826 | 0.79075
-0.3 | 0.083325 | 0.2898 | 1.0953
-0.29 | 0.11449 | 0.39545 | 1.52725
-0.28 | 0.1686 | 0.54705 | 2.0902
-0.27 | 0.22933 | 0.75275 | 2.8425
-0.26 | 0.29915 | 1.02825 | 3.9155
-0.25 | 0.4072 | 1.44125 | 5.3225
-0.24 | 0.55425 | 1.94975 | 7.158
-0.23 | 0.7574 | 2.606 | 9.7145
-0.22 | 1.0284 | 3.4795 | 13.0845
-0.21 | 1.4533 | 4.743 | 17.2615
-0.2 | 1.94995 | 6.429 | 23.4
-0.19 | 2.583 | 8.5545 | 31.615
-0.18 | 3.4745 | 11.511 | 41.32
-0.17 | 4.637 | 15.2065 | 53.275
-0.16 | 6.1905 | 20.187 | 68.295
-0.15 | 8.336 | 26.57 | 88.835
-0.14 | 11.055 | 34.48 | 113.215
-0.13 | 14.621 | 44.99 | 142.015
-0.12 | 19.365 | 58.145 | 171.195
-0.11 | 25.305 | 74.06 | 207.35
-0.1 | 33.12 | 94.695 | 254.25
-0.09 | 42.435 | 118.17 | 297.95
-0.08 | 54.26 | 144.67 | 343.15
-0.07 | 68.97 | 179.3 | 388.9
-0.06 | 86.725 | 216.1 | 443.4
-0.05 | 107.985 | 256.5 | 498.05
-0.04 | 128.83 | 302.1 | 547.7
-0.03 | 156.085 | 351.45 | 601.75
-0.02 | 187.9 | 403.5 | 651.4
-0.01 | 221.55 | 456.05 | 705.4
0 | 255.1 | 507.85 | 757.6
0.01 | 287.65 | 556.75 | 799.5
0.02 | 325.75 | 615.2 | 839
0.03 | 360.75 | 660.85 | 875.5
0.04 | 392 | 703.5 | 919.5
0.05 | 419.75 | 747.65 | 958
0.06 | 448.35 | 792.5 | 993.5
0.07 | 470.1 | 839 | 1030
0.08 | 483.45 | 868.5 | 1042.5
0.09 | 496.95 | 900 | 1071.5
0.1 | 498.25 | 927 | 1103
0.11 | 505.7 | 961.5 | 1121.5
0.12 | 515 | 996 | 1145
0.13 | 508 | 1012.5 | 1148.5
0.14 | 496.5 | 1022.5 | 1160
0.15 | 487 | 1055 | 1186.5
0.16 | 473 | 1072 | 1195
0.17 | 454 | 1077 | 1188
0.18 | 440 | 1104 | 1197.5
0.19 | 421.5 | 1101.5 | 1214
0.2 | 399 | 1118.5 | 1219.5
0.21 | 383.5 | 1133.5 | 1219.5
0.22 | 361.5 | 1125.5 | 1210
0.23 | 337.5 | 1135 | 1213
0.24 | 325.5 | 1137.5 | 1221
0.25 | 307 | 1135.5 | 1210
0.26 | 287 | 1137 | 1208.5
0.27 | 268.5 | 1138 | 1198.5
0.28 | 249 | 1123 | 1190.5
0.29 | 234.5 | 1129 | 1199.5
0.3 | 231.5 | 1125 | 1185.5
0.31 | 214 | 1101 | 1161
0.32 | 187.5 | 1108 | 1157.5
0.33 | 180.5 | 1088.5 | 1148.5
0.34 | 165.5 | 1068 | 1129
0.35 | 167 | 1067 | 1119
0.36 | 160 | 1052 | 1104
0.37 | 136 | 1035.5 | 1092
0.38 | 129.5 | 1009 | 1074.5
0.39 | 121.5 | 987.5 | 1055
0.4 | 122 | 974 | 1040
0.41 | 113.5 | 955.5 | 1019.5
0.42 | 93.5 | 930.5 | 1005.5
0.43 | 93.5 | 902.5 | 983.5
0.44 | 102 | 878.5 | 954.5
0.45 | 92 | 856.5 | 937.5
0.46 | 78.5 | 827.5 | 896.5
0.47 | 76 | 792 | 877
0.48 | 70 | 767 | 885
0.49 | 80.5 | 739.5 | 860
0.5 | 96 | 720 | 840