## IDS-VDS Characteristic (mA-mm)
VGS (V) | VDS = 0.100 V | VDS = 0.500 V | VDS = 0.900 V
-0.75 | 0.00036601 | 0.0014501 | 0.0047563
-0.74 | 0.00034638 | 0.001395 | 0.0046063
-0.73 | 0.00033185 | 0.0013537 | 0.0044931
-0.72 | 0.0003164 | 0.0013037 | 0.0043445
-0.71 | 0.00030286 | 0.00126 | 0.0042011
-0.7 | 0.00028917 | 0.0012185 | 0.0040855
-0.69 | 0.00027662 | 0.0011726 | 0.0039898
-0.68 | 0.00026401 | 0.0011334 | 0.0038519
-0.67 | 0.00025164 | 0.0010987 | 0.0037347
-0.66 | 0.00023913 | 0.0010502 | 0.0035858
-0.65 | 0.00022882 | 0.0010148 | 0.0034987
-0.64 | 0.00021868 | 0.0009791 | 0.0033825
-0.63 | 0.00020778 | 0.0009444 | 0.0032758
-0.62 | 0.00019886 | 0.0009118 | 0.0031767
-0.61 | 0.00018948 | 0.0008758 | 0.0030651
-0.6 | 0.00018169 | 0.0008416 | 0.0029662
-0.59 | 0.00017228 | 0.000817 | 0.0028622
-0.58 | 0.00016478 | 0.000775 | 0.0027954
-0.57 | 0.00015753 | 0.0007507 | 0.0027049
-0.56 | 0.00014984 | 0.0007197 | 0.0026201
-0.55 | 0.00014326 | 0.0006975 | 0.0025296
-0.54 | 0.00013656 | 0.0006735 | 0.0024504
-0.53 | 0.00013004 | 0.0006506 | 0.0023849
-0.52 | 0.00012422 | 0.0006281 | 0.0023179
-0.51 | 0.00012041 | 0.0006094 | 0.0022537
-0.5 | 0.0001155 | 0.0005857 | 0.0021874
-0.49 | 0.00011182 | 0.0005702 | 0.0021356
-0.48 | 0.00010767 | 0.0005552 | 0.0020936
-0.47 | 0.00010574 | 0.0005461 | 0.002057
-0.46 | 0.00010528 | 0.0005438 | 0.0020385
-0.45 | 0.00010629 | 0.0005458 | 0.0020468
-0.44 | 0.00010919 | 0.0005531 | 0.002071
-0.43 | 0.00011551 | 0.0005707 | 0.0021446
-0.42 | 0.00012678 | 0.0006061 | 0.0022494
-0.41 | 0.0001441 | 0.0006622 | 0.0024387
-0.4 | 0.00016849 | 0.0007456 | 0.0027155
-0.39 | 0.00020444 | 0.0008699 | 0.003131
-0.38 | 0.00025559 | 0.0010403 | 0.003743
-0.37 | 0.00032631 | 0.0012841 | 0.0046042
-0.36 | 0.00042465 | 0.0016266 | 0.005903
-0.35 | 0.0005654 | 0.0021096 | 0.007637
-0.34 | 0.0008062 | 0.0027931 | 0.01007
-0.33 | 0.0010825 | 0.0037093 | 0.013551
-0.32 | 0.0014647 | 0.0050114 | 0.01839
-0.31 | 0.0019886 | 0.006972 | 0.02513
-0.3 | 0.0027181 | 0.009481 | 0.034509
-0.29 | 0.0037057 | 0.012918 | 0.047439
-0.28 | 0.0050565 | 0.017657 | 0.06547
-0.27 | 0.007202 | 0.024275 | 0.08985
-0.26 | 0.009831 | 0.033214 | 0.12353
-0.25 | 0.013375 | 0.045514 | 0.16926
-0.24 | 0.018149 | 0.06278 | 0.23069
-0.23 | 0.024824 | 0.08531 | 0.31562
-0.22 | 0.033755 | 0.11532 | 0.42879
-0.21 | 0.045885 | 0.15693 | 0.5793
-0.2 | 0.06355 | 0.21234 | 0.7854
-0.19 | 0.08591 | 0.2875 | 1.0532
-0.18 | 0.11636 | 0.3884 | 1.4214
-0.17 | 0.157 | 0.51972 | 1.8928
-0.16 | 0.21039 | 0.695 | 2.4926
-0.15 | 0.28309 | 0.9267 | 3.285
-0.14 | 0.38026 | 1.2333 | 4.2997
-0.13 | 0.50766 | 1.6262 | 5.5552
-0.12 | 0.6762 | 2.1373 | 7.111
-0.11 | 0.8973 | 2.8056 | 9.045
-0.1 | 1.1883 | 3.6274 | 11.354
-0.09 | 1.5656 | 4.7022 | 14.111
-0.08 | 2.0541 | 6.031 | 17.326
-0.07 | 2.6682 | 7.637 | 20.951
-0.06 | 3.4424 | 9.612 | 25.193
-0.05 | 4.4211 | 11.997 | 29.96
-0.04 | 5.6146 | 14.833 | 35.157
-0.03 | 7.014 | 18.079 | 40.84
-0.02 | 8.749 | 21.901 | 47.154
-0.01 | 10.817 | 26.175 | 53.96
0 | 13.211 | 31.063 | 61.39
0.01 | 15.965 | 36.443 | 69.15
0.02 | 19.039 | 42.223 | 77.24
0.03 | 22.508 | 48.695 | 86.07
0.04 | 26.26 | 55.497 | 94.93
0.05 | 30.358 | 62.9 | 104.38
0.06 | 34.717 | 70.51 | 114.13
0.07 | 39.346 | 78.82 | 124.28
0.08 | 44.176 | 87.39 | 134.56
0.09 | 49.069 | 96.19 | 145.26
0.1 | 54.142 | 105.29 | 156.13
0.11 | 59.06 | 114.88 | 167.29
0.12 | 64.3 | 124.66 | 178.67
0.13 | 69.34 | 134.76 | 189.98
0.14 | 74.37 | 144.91 | 201.7
0.15 | 79.28 | 155.21 | 213.4
0.16 | 84.19 | 165.98 | 225.34
0.17 | 88.83 | 176.79 | 237.4
0.18 | 93.28 | 187.69 | 249.2
0.19 | 97.53 | 198.76 | 261.35
0.2 | 101.6 | 209.81 | 273.44
0.21 | 105.57 | 221.17 | 285.74
0.22 | 109.33 | 232.4 | 297.76
0.23 | 112.84 | 243.81 | 310.08
0.24 | 116.19 | 255.12 | 322.17
0.25 | 119.39 | 266.64 | 334.38
0.26 | 122.2 | 278 | 346.55
0.27 | 124.94 | 289.4 | 358.37
0.28 | 127.61 | 300.66 | 370.44
0.29 | 130.03 | 311.85 | 382.43
0.3 | 132.52 | 323.27 | 394.34
0.31 | 134.47 | 334.35 | 406.1
0.32 | 136.38 | 345.36 | 417.6
0.33 | 138.4 | 356.45 | 429.27
0.34 | 140.23 | 367.09 | 440.68
0.35 | 141.9 | 377.93 | 451.95
0.36 | 143.34 | 388.48 | 462.98
0.37 | 144.75 | 398.88 | 474.09
0.38 | 146.25 | 409.12 | 484.93
0.39 | 147.73 | 419.1 | 495.53
0.4 | 148.7 | 428.94 | 506.04
0.41 | 149.76 | 438.56 | 516.12
0.42 | 150.9 | 448.01 | 526.4
0.43 | 151.88 | 457.04 | 536.33
0.44 | 153.04 | 466.06 | 545.96
0.45 | 153.72 | 474.72 | 555.54
0.46 | 154.49 | 483.11 | 564.69
0.47 | 155.48 | 491.19 | 573.8
0.48 | 156.19 | 498.93 | 582.4
0.49 | 156.93 | 506.5 | 591
0.5 | 157.51 | 513.75 | 599.4

## Tranconductance (mS-mm)
VGS (V) | VDS = 0.100 V | VDS = 0.500 V | VDS = 0.900 V
-0.75 | -0.001963 | -0.00551 | -0.015
-0.74 | -0.001708 | -0.00482 | -0.01316
-0.73 | -0.001499 | -0.004565 | -0.01309
-0.72 | -0.0014495 | -0.004685 | -0.0146
-0.71 | -0.0013615 | -0.00426 | -0.01295
-0.7 | -0.001312 | -0.00437 | -0.010565
-0.69 | -0.001258 | -0.004255 | -0.01168
-0.68 | -0.001249 | -0.003695 | -0.012755
-0.67 | -0.001244 | -0.00416 | -0.013305
-0.66 | -0.001141 | -0.004195 | -0.0118
-0.65 | -0.0010225 | -0.003555 | -0.010165
-0.64 | -0.001052 | -0.00352 | -0.011145
-0.63 | -0.000991 | -0.003365 | -0.01029
-0.62 | -0.000915 | -0.00343 | -0.010535
-0.61 | -0.0008585 | -0.00351 | -0.010525
-0.6 | -0.00086 | -0.00294 | -0.010145
-0.59 | -0.0008455 | -0.00333 | -0.00854
-0.58 | -0.0007375 | -0.003315 | -0.007865
-0.57 | -0.000747 | -0.002765 | -0.008765
-0.56 | -0.0007135 | -0.00266 | -0.008765
-0.55 | -0.000664 | -0.00231 | -0.008485
-0.54 | -0.000661 | -0.002345 | -0.007235
-0.53 | -0.000617 | -0.00227 | -0.006625
-0.52 | -0.0004815 | -0.00206 | -0.00656
-0.51 | -0.000436 | -0.00212 | -0.006525
-0.5 | -0.0004295 | -0.00196 | -0.005905
-0.49 | -0.0003915 | -0.001525 | -0.00469
-0.48 | -0.000304 | -0.001205 | -0.00393
-0.47 | -0.0001195 | -0.00057 | -0.002755
-0.46 | 2.75e-05 | -1.5e-05 | -0.00051
-0.45 | 0.0001955 | 0.000465 | 0.001625
-0.44 | 0.000461 | 0.001245 | 0.00489
-0.43 | 0.0008795 | 0.00265 | 0.00892
-0.42 | 0.0014295 | 0.004575 | 0.014705
-0.41 | 0.0020855 | 0.006975 | 0.023305
-0.4 | 0.003017 | 0.010385 | 0.034615
-0.39 | 0.004355 | 0.014735 | 0.051375
-0.38 | 0.0060935 | 0.02071 | 0.07366
-0.37 | 0.008453 | 0.029315 | 0.108
-0.36 | 0.0119545 | 0.041275 | 0.15164
-0.35 | 0.0190775 | 0.058325 | 0.20835
-0.34 | 0.025855 | 0.079985 | 0.2957
-0.33 | 0.032925 | 0.110915 | 0.416
-0.32 | 0.045305 | 0.163135 | 0.57895
-0.31 | 0.06267 | 0.22348 | 0.80595
-0.3 | 0.085855 | 0.2973 | 1.11545
-0.29 | 0.11692 | 0.4088 | 1.54805
-0.28 | 0.174815 | 0.56785 | 2.12055
-0.27 | 0.238725 | 0.77785 | 2.903
-0.26 | 0.30865 | 1.06195 | 3.9705
-0.25 | 0.4159 | 1.4783 | 5.358
-0.24 | 0.57245 | 1.9898 | 7.318
-0.23 | 0.7803 | 2.627 | 9.905
-0.22 | 1.05305 | 3.581 | 13.184
-0.21 | 1.48975 | 4.851 | 17.8305
-0.2 | 2.00125 | 6.5285 | 23.695
-0.19 | 2.6405 | 8.803 | 31.8
-0.18 | 3.5545 | 11.611 | 41.98
-0.17 | 4.7015 | 15.33 | 53.56
-0.16 | 6.3045 | 20.349 | 69.61
-0.15 | 8.4935 | 26.915 | 90.355
-0.14 | 11.2285 | 34.975 | 113.51
-0.13 | 14.797 | 45.2 | 140.565
-0.12 | 19.482 | 58.97 | 174.49
-0.11 | 25.605 | 74.505 | 212.15
-0.1 | 33.415 | 94.83 | 253.3
-0.09 | 43.29 | 120.18 | 298.6
-0.08 | 55.13 | 146.74 | 342
-0.07 | 69.415 | 179.05 | 393.35
-0.06 | 87.645 | 218 | 450.45
-0.05 | 108.61 | 261.05 | 498.2
-0.04 | 129.645 | 304.1 | 544
-0.03 | 156.72 | 353.4 | 599.85
-0.02 | 190.15 | 404.8 | 656
-0.01 | 223.1 | 458.1 | 711.8
0 | 257.4 | 513.4 | 759.5
0.01 | 291.4 | 558 | 792.5
0.02 | 327.15 | 612.6 | 846
0.03 | 361.05 | 663.7 | 884.5
0.04 | 392.5 | 710.25 | 915.5
0.05 | 422.85 | 750.65 | 960
0.06 | 449.4 | 796 | 995
0.07 | 472.95 | 844 | 1021.5
0.08 | 486.15 | 868.5 | 1049
0.09 | 498.3 | 895 | 1078.5
0.1 | 499.55 | 934.5 | 1101.5
0.11 | 507.9 | 968.5 | 1127
0.12 | 514 | 994 | 1134.5
0.13 | 503.5 | 1012.5 | 1151.5
0.14 | 497 | 1022.5 | 1171
0.15 | 491 | 1053.5 | 1182
0.16 | 477.5 | 1079 | 1200
0.17 | 454.5 | 1085.5 | 1193
0.18 | 435 | 1098.5 | 1197.5
0.19 | 416 | 1106 | 1212
0.2 | 402 | 1120.5 | 1219.5
0.21 | 386.5 | 1129.5 | 1216
0.22 | 363.5 | 1132 | 1217
0.23 | 343 | 1136 | 1220.5
0.24 | 327.5 | 1141.5 | 1215
0.25 | 300.5 | 1144 | 1219
0.26 | 277.5 | 1138 | 1199.5
0.27 | 270.5 | 1133 | 1194.5
0.28 | 254.5 | 1122.5 | 1203
0.29 | 245.5 | 1130.5 | 1195
0.3 | 222 | 1125 | 1183.5
0.31 | 193 | 1104.5 | 1163
0.32 | 196.5 | 1105 | 1158.5
0.33 | 192.5 | 1086.5 | 1154
0.34 | 175 | 1074 | 1134
0.35 | 155.5 | 1069.5 | 1115
0.36 | 142.5 | 1047.5 | 1107
0.37 | 145.5 | 1032 | 1097.5
0.38 | 149 | 1011 | 1072
0.39 | 122.5 | 991 | 1055.5
0.4 | 101.5 | 973 | 1029.5
0.41 | 110 | 953.5 | 1018
0.42 | 106 | 924 | 1010.5
0.43 | 107 | 902.5 | 978
0.44 | 92 | 884 | 960.5
0.45 | 72.5 | 852.5 | 936.5
0.46 | 88 | 823.5 | 913
0.47 | 85 | 791 | 885.5
0.48 | 72.5 | 765.5 | 860
0.49 | 66 | 741 | 850
0.5 | 58 | 725 | 840