## IDS-VDS Characteristic (mA-mm)
VGS (V) | VDS = 0.100 V | VDS = 0.500 V | VDS = 0.900 V
-0.75 | 0.00037714 | 0.0015892 | 0.00521
-0.74 | 0.00036265 | 0.0015245 | 0.005059
-0.73 | 0.00034563 | 0.001475 | 0.0049138
-0.72 | 0.00033032 | 0.0014176 | 0.004767
-0.71 | 0.00031414 | 0.0013603 | 0.0045895
-0.7 | 0.0002995 | 0.0013167 | 0.0044675
-0.69 | 0.00028784 | 0.0012712 | 0.0043179
-0.68 | 0.00027406 | 0.0012143 | 0.0041867
-0.67 | 0.00026133 | 0.0011702 | 0.0040797
-0.66 | 0.00025043 | 0.0011354 | 0.0039447
-0.65 | 0.00023914 | 0.0010952 | 0.0038203
-0.64 | 0.00022976 | 0.0010523 | 0.0037087
-0.63 | 0.00021758 | 0.0010119 | 0.003576
-0.62 | 0.00020869 | 0.0009755 | 0.0034698
-0.61 | 0.00019767 | 0.0009332 | 0.0033513
-0.6 | 0.00018791 | 0.0009049 | 0.0032363
-0.59 | 0.00018014 | 0.000873 | 0.0031262
-0.58 | 0.0001712 | 0.0008352 | 0.0030433
-0.57 | 0.00016299 | 0.0008061 | 0.0029185
-0.56 | 0.00015541 | 0.0007784 | 0.0028366
-0.55 | 0.00014888 | 0.0007489 | 0.0027407
-0.54 | 0.00014113 | 0.0007226 | 0.0026538
-0.53 | 0.00013506 | 0.0006966 | 0.0025816
-0.52 | 0.00012922 | 0.0006733 | 0.0025162
-0.51 | 0.00012331 | 0.0006495 | 0.0024317
-0.5 | 0.00011908 | 0.0006268 | 0.0023661
-0.49 | 0.00011431 | 0.0006067 | 0.0023027
-0.48 | 0.00011104 | 0.0005948 | 0.0022615
-0.47 | 0.0001085 | 0.0005836 | 0.0022056
-0.46 | 0.00010649 | 0.0005722 | 0.0021797
-0.45 | 0.00010669 | 0.000569 | 0.0021954
-0.44 | 0.00010912 | 0.0005749 | 0.0022001
-0.43 | 0.00011478 | 0.0005926 | 0.0022493
-0.42 | 0.00012414 | 0.0006213 | 0.0023492
-0.41 | 0.00013897 | 0.000672 | 0.0025121
-0.4 | 0.00016068 | 0.0007447 | 0.0027741
-0.39 | 0.00019341 | 0.0008551 | 0.003161
-0.38 | 0.00023889 | 0.0010118 | 0.0037084
-0.37 | 0.00030209 | 0.0012354 | 0.0045198
-0.36 | 0.00039228 | 0.001548 | 0.0056478
-0.35 | 0.00051766 | 0.0019963 | 0.007377
-0.34 | 0.0007371 | 0.0026208 | 0.009684
-0.33 | 0.0009921 | 0.0034865 | 0.012907
-0.32 | 0.0013388 | 0.0046784 | 0.017441
-0.31 | 0.0018155 | 0.006531 | 0.023775
-0.3 | 0.0024805 | 0.008842 | 0.032702
-0.29 | 0.0033843 | 0.012088 | 0.044679
-0.28 | 0.0046398 | 0.016467 | 0.06186
-0.27 | 0.006652 | 0.022594 | 0.08519
-0.26 | 0.009079 | 0.03085 | 0.11604
-0.25 | 0.012346 | 0.042302 | 0.16001
-0.24 | 0.016893 | 0.05824 | 0.21836
-0.23 | 0.023071 | 0.07965 | 0.29846
-0.22 | 0.031492 | 0.10849 | 0.40446
-0.21 | 0.042721 | 0.1471 | 0.54692
-0.2 | 0.0584 | 0.19933 | 0.7464
-0.19 | 0.0795 | 0.26916 | 1.0001
-0.18 | 0.10775 | 0.36502 | 1.3486
-0.17 | 0.14578 | 0.49201 | 1.8004
-0.16 | 0.19673 | 0.662 | 2.3843
-0.15 | 0.26347 | 0.8837 | 3.1328
-0.14 | 0.35662 | 1.1767 | 4.1153
-0.13 | 0.47707 | 1.5593 | 5.3241
-0.12 | 0.6417 | 2.0522 | 6.882
-0.11 | 0.8555 | 2.6872 | 8.703
-0.1 | 1.134 | 3.5072 | 10.945
-0.09 | 1.5029 | 4.5453 | 13.7
-0.08 | 1.9671 | 5.826 | 16.797
-0.07 | 2.5684 | 7.405 | 20.502
-0.06 | 3.3197 | 9.362 | 24.533
-0.05 | 4.2742 | 11.685 | 29.276
-0.04 | 5.4362 | 14.434 | 34.437
-0.03 | 6.823 | 17.661 | 40.158
-0.02 | 8.531 | 21.443 | 46.376
-0.01 | 10.534 | 25.691 | 53.119
0 | 12.939 | 30.547 | 60.47
0.01 | 15.634 | 35.826 | 68.23
0.02 | 18.681 | 41.665 | 76.32
0.03 | 22.13 | 48.164 | 84.97
0.04 | 25.859 | 54.937 | 93.99
0.05 | 29.908 | 62.21 | 103.31
0.06 | 34.313 | 70.05 | 113.08
0.07 | 38.921 | 78.13 | 123.23
0.08 | 43.712 | 86.77 | 133.56
0.09 | 48.683 | 95.63 | 144.05
0.1 | 53.707 | 104.82 | 154.93
0.11 | 58.72 | 114.38 | 166.01
0.12 | 63.92 | 124.15 | 177.39
0.13 | 69.08 | 134.26 | 188.97
0.14 | 74.14 | 144.47 | 200.38
0.15 | 79.09 | 155 | 212.08
0.16 | 83.96 | 165.74 | 224.09
0.17 | 88.65 | 176.41 | 236.04
0.18 | 93.05 | 187.41 | 248.05
0.19 | 97.41 | 198.43 | 260.06
0.2 | 101.62 | 209.69 | 272.29
0.21 | 105.57 | 221.03 | 284.57
0.22 | 109.38 | 232.26 | 296.72
0.23 | 112.84 | 243.68 | 308.84
0.24 | 116.09 | 255.12 | 321.06
0.25 | 119.33 | 266.6 | 333.41
0.26 | 122.5 | 277.86 | 345.51
0.27 | 125.3 | 289.38 | 357.66
0.28 | 127.87 | 300.72 | 369.45
0.29 | 130.29 | 312.04 | 381.53
0.3 | 132.5 | 323.49 | 393.54
0.31 | 134.93 | 334.53 | 405.34
0.32 | 136.87 | 345.69 | 417.09
0.33 | 138.88 | 356.83 | 428.67
0.34 | 140.63 | 367.68 | 440.24
0.35 | 142.14 | 378.33 | 451.58
0.36 | 143.9 | 388.99 | 462.78
0.37 | 145.42 | 399.52 | 473.9
0.38 | 146.75 | 409.81 | 484.79
0.39 | 147.98 | 419.92 | 495.52
0.4 | 149.36 | 429.73 | 506.03
0.41 | 150.49 | 439.56 | 516.42
0.42 | 151.68 | 449.11 | 526.59
0.43 | 152.5 | 458.33 | 536.63
0.44 | 153.36 | 467.39 | 546.42
0.45 | 154.62 | 476.08 | 555.96
0.46 | 155.42 | 484.7 | 565.47
0.47 | 156.13 | 492.83 | 574.5
0.48 | 156.79 | 500.77 | 583.4
0.49 | 157.51 | 508.42 | 591.8
0.5 | 158.48 | 515.84 | 600.4

## Tranconductance (mS-mm)
VGS (V) | VDS = 0.100 V | VDS = 0.500 V | VDS = 0.900 V
-0.75 | -0.001449 | -0.00647 | -0.0151
-0.74 | -0.0015755 | -0.00571 | -0.01481
-0.73 | -0.0016165 | -0.005345 | -0.0146
-0.72 | -0.0015745 | -0.005735 | -0.016215
-0.71 | -0.001541 | -0.005045 | -0.014975
-0.7 | -0.001315 | -0.004455 | -0.01358
-0.69 | -0.001272 | -0.00512 | -0.01404
-0.68 | -0.0013255 | -0.00505 | -0.01191
-0.67 | -0.0011815 | -0.003945 | -0.0121
-0.66 | -0.0011095 | -0.00375 | -0.01297
-0.65 | -0.0010335 | -0.004155 | -0.0118
-0.64 | -0.001078 | -0.004165 | -0.012215
-0.63 | -0.0010535 | -0.00384 | -0.011945
-0.62 | -0.0009955 | -0.003935 | -0.011235
-0.61 | -0.001039 | -0.00353 | -0.011675
-0.6 | -0.0008765 | -0.00301 | -0.011255
-0.59 | -0.0008355 | -0.003485 | -0.00965
-0.58 | -0.0008575 | -0.003345 | -0.010385
-0.57 | -0.0007895 | -0.00284 | -0.010335
-0.56 | -0.0007055 | -0.00286 | -0.00889
-0.55 | -0.000714 | -0.00279 | -0.00914
-0.54 | -0.000691 | -0.002615 | -0.007955
-0.53 | -0.0005955 | -0.002465 | -0.00688
-0.52 | -0.0005875 | -0.002355 | -0.007495
-0.51 | -0.000507 | -0.002325 | -0.007505
-0.5 | -0.00045 | -0.00214 | -0.00645
-0.49 | -0.000402 | -0.0016 | -0.00523
-0.48 | -0.0002905 | -0.001155 | -0.004855
-0.47 | -0.0002275 | -0.00113 | -0.00409
-0.46 | -9.05e-05 | -0.00073 | -0.00051
-0.45 | 0.0001315 | 0.000135 | 0.00102
-0.44 | 0.0004045 | 0.00118 | 0.002695
-0.43 | 0.000751 | 0.00232 | 0.007455
-0.42 | 0.0012095 | 0.00397 | 0.01314
-0.41 | 0.001827 | 0.00617 | 0.021245
-0.4 | 0.002722 | 0.009155 | 0.032445
-0.39 | 0.0039105 | 0.013355 | 0.046715
-0.38 | 0.005434 | 0.019015 | 0.06794
-0.37 | 0.0076695 | 0.02681 | 0.09697
-0.36 | 0.0107785 | 0.038045 | 0.14286
-0.35 | 0.017241 | 0.05364 | 0.20181
-0.34 | 0.023722 | 0.07451 | 0.2765
-0.33 | 0.030085 | 0.10288 | 0.38785
-0.32 | 0.04117 | 0.152225 | 0.5434
-0.31 | 0.057085 | 0.20818 | 0.76305
-0.3 | 0.07844 | 0.27785 | 1.0452
-0.29 | 0.107965 | 0.38125 | 1.4579
-0.28 | 0.163385 | 0.5253 | 2.02555
-0.27 | 0.22196 | 0.71915 | 2.709
-0.26 | 0.2847 | 0.9854 | 3.741
-0.25 | 0.3907 | 1.3695 | 5.116
-0.24 | 0.53625 | 1.8674 | 6.9225
-0.23 | 0.72995 | 2.5125 | 9.305
-0.22 | 0.9825 | 3.3725 | 12.423
-0.21 | 1.3454 | 4.542 | 17.097
-0.2 | 1.83895 | 6.103 | 22.659
-0.19 | 2.4675 | 8.2845 | 30.11
-0.18 | 3.314 | 11.1425 | 40.015
-0.17 | 4.449 | 14.849 | 51.785
-0.16 | 5.8845 | 19.5845 | 66.62
-0.15 | 7.9945 | 25.735 | 86.55
-0.14 | 10.68 | 33.78 | 109.565
-0.13 | 14.254 | 43.775 | 138.335
-0.12 | 18.9215 | 56.395 | 168.945
-0.11 | 24.615 | 72.75 | 203.15
-0.1 | 32.37 | 92.905 | 249.85
-0.09 | 41.655 | 115.94 | 292.6
-0.08 | 53.275 | 142.985 | 340.1
-0.07 | 67.63 | 176.8 | 386.8
-0.06 | 85.29 | 214 | 438.7
-0.05 | 105.825 | 253.6 | 495.2
-0.04 | 127.44 | 298.8 | 544.1
-0.03 | 154.74 | 350.45 | 596.95
-0.02 | 185.55 | 401.5 | 648.05
-0.01 | 220.4 | 455.2 | 704.7
0 | 255 | 506.75 | 755.55
0.01 | 287.1 | 555.9 | 792.5
0.02 | 324.8 | 616.9 | 837
0.03 | 358.9 | 663.6 | 883.5
0.04 | 388.9 | 702.3 | 917
0.05 | 422.7 | 755.65 | 954.5
0.06 | 450.65 | 796 | 996
0.07 | 469.95 | 836 | 1024
0.08 | 488.1 | 875 | 1041
0.09 | 499.75 | 902.5 | 1068.5
0.1 | 501.85 | 937.5 | 1098
0.11 | 510.65 | 966.5 | 1123
0.12 | 518 | 994 | 1148
0.13 | 511 | 1016 | 1149.5
0.14 | 500.5 | 1037 | 1155.5
0.15 | 491 | 1063.5 | 1185.5
0.16 | 478 | 1070.5 | 1198
0.17 | 454.5 | 1083.5 | 1198
0.18 | 438 | 1101 | 1201
0.19 | 428.5 | 1114 | 1212
0.2 | 408 | 1130 | 1225.5
0.21 | 388 | 1128.5 | 1221.5
0.22 | 363.5 | 1132.5 | 1213.5
0.23 | 335.5 | 1143 | 1217
0.24 | 324.5 | 1146 | 1228.5
0.25 | 320.5 | 1137 | 1222.5
0.26 | 298.5 | 1139 | 1212.5
0.27 | 268.5 | 1143 | 1197
0.28 | 249.5 | 1133 | 1193.5
0.29 | 231.5 | 1138.5 | 1204.5
0.3 | 232 | 1124.5 | 1190.5
0.31 | 218.5 | 1110 | 1177.5
0.32 | 197.5 | 1115 | 1166.5
0.33 | 188 | 1099.5 | 1157.5
0.34 | 163 | 1075 | 1145.5
0.35 | 163.5 | 1065.5 | 1127
0.36 | 164 | 1059.5 | 1116
0.37 | 142.5 | 1041 | 1100.5
0.38 | 128 | 1020 | 1081
0.39 | 130.5 | 996 | 1062
0.4 | 125.5 | 982 | 1045
0.41 | 116 | 969 | 1028
0.42 | 100.5 | 938.5 | 1010.5
0.43 | 84 | 914 | 991.5
0.44 | 106 | 887.5 | 966.5
0.45 | 103 | 865.5 | 952.5
0.46 | 75.5 | 837.5 | 927
0.47 | 68.5 | 803.5 | 896.5
0.48 | 69 | 779.5 | 865
0.49 | 84.5 | 753.5 | 850
0.5 | 97 | 742 | 860