## IDS-VDS Characteristic (mA-mm)
VGS (V) | VDS = 0.100 V | VDS = 0.500 V | VDS = 0.900 V
-0.75 | 0.00038284 | 0.0016033 | 0.005375
-0.74 | 0.00036907 | 0.0015504 | 0.005204
-0.73 | 0.00035124 | 0.0014883 | 0.00507
-0.72 | 0.00033514 | 0.0014381 | 0.0049055
-0.71 | 0.00031826 | 0.0013904 | 0.0047323
-0.7 | 0.00030468 | 0.0013415 | 0.0045954
-0.69 | 0.00028905 | 0.0012882 | 0.0044651
-0.68 | 0.00027889 | 0.0012404 | 0.004319
-0.67 | 0.00026746 | 0.0011959 | 0.0041924
-0.66 | 0.00025314 | 0.0011524 | 0.0040609
-0.65 | 0.00024221 | 0.0011106 | 0.0039535
-0.64 | 0.00023106 | 0.0010655 | 0.0038279
-0.63 | 0.00021957 | 0.0010237 | 0.0036874
-0.62 | 0.00020827 | 0.0009879 | 0.0035814
-0.61 | 0.00019988 | 0.0009527 | 0.0034771
-0.6 | 0.00019224 | 0.0009197 | 0.0033354
-0.59 | 0.00018313 | 0.0008795 | 0.0032383
-0.58 | 0.0001734 | 0.0008466 | 0.0031377
-0.57 | 0.00016519 | 0.0008124 | 0.0030346
-0.56 | 0.00015767 | 0.0007845 | 0.0029594
-0.55 | 0.00015214 | 0.0007565 | 0.0028429
-0.54 | 0.0001449 | 0.0007306 | 0.0027684
-0.53 | 0.00013802 | 0.0007043 | 0.0026871
-0.52 | 0.00013171 | 0.0006816 | 0.0025963
-0.51 | 0.00012644 | 0.0006556 | 0.002527
-0.5 | 0.00012108 | 0.0006383 | 0.0024647
-0.49 | 0.00011581 | 0.0006191 | 0.0023977
-0.48 | 0.0001132 | 0.0006047 | 0.0023371
-0.47 | 0.00011125 | 0.0005914 | 0.0022868
-0.46 | 0.0001094 | 0.0005851 | 0.0022706
-0.45 | 0.00010958 | 0.0005812 | 0.0022601
-0.44 | 0.00011344 | 0.000586 | 0.0022714
-0.43 | 0.00011841 | 0.0006047 | 0.0023423
-0.42 | 0.00012837 | 0.0006407 | 0.0024645
-0.41 | 0.00014464 | 0.0006908 | 0.002647
-0.4 | 0.00016771 | 0.0007714 | 0.0029137
-0.39 | 0.00020238 | 0.0008851 | 0.0033342
-0.38 | 0.00025 | 0.0010584 | 0.003926
-0.37 | 0.00031845 | 0.0012978 | 0.0047881
-0.36 | 0.00041396 | 0.0016424 | 0.006081
-0.35 | 0.00054511 | 0.0021146 | 0.007807
-0.34 | 0.0007777 | 0.0027832 | 0.010304
-0.33 | 0.0010472 | 0.0037028 | 0.013718
-0.32 | 0.001413 | 0.0049754 | 0.018587
-0.31 | 0.0019251 | 0.006913 | 0.025377
-0.3 | 0.0026254 | 0.009386 | 0.034983
-0.29 | 0.0035919 | 0.012801 | 0.047899
-0.28 | 0.0049129 | 0.017427 | 0.06579
-0.27 | 0.007038 | 0.024048 | 0.09078
-0.26 | 0.009588 | 0.032913 | 0.12441
-0.25 | 0.013087 | 0.045168 | 0.17045
-0.24 | 0.017841 | 0.06248 | 0.23321
-0.23 | 0.024304 | 0.08513 | 0.31839
-0.22 | 0.033176 | 0.11557 | 0.43576
-0.21 | 0.045163 | 0.15765 | 0.5908
-0.2 | 0.06297 | 0.21241 | 0.7952
-0.19 | 0.08509 | 0.28814 | 1.0753
-0.18 | 0.11581 | 0.39095 | 1.4438
-0.17 | 0.15633 | 0.52374 | 1.9172
-0.16 | 0.21037 | 0.7023 | 2.5424
-0.15 | 0.28326 | 0.936 | 3.3249
-0.14 | 0.38045 | 1.2451 | 4.3609
-0.13 | 0.50986 | 1.6423 | 5.6501
-0.12 | 0.6798 | 2.1675 | 7.277
-0.11 | 0.9056 | 2.8421 | 9.177
-0.1 | 1.1983 | 3.6971 | 11.524
-0.09 | 1.5834 | 4.7958 | 14.319
-0.08 | 2.0681 | 6.125 | 17.579
-0.07 | 2.6969 | 7.782 | 21.235
-0.06 | 3.4807 | 9.777 | 25.523
-0.05 | 4.4704 | 12.219 | 30.306
-0.04 | 5.6872 | 15.036 | 35.547
-0.03 | 7.11 | 18.388 | 41.427
-0.02 | 8.879 | 22.21 | 47.653
-0.01 | 10.941 | 26.585 | 54.512
0 | 13.39 | 31.534 | 61.99
0.01 | 16.14 | 36.945 | 69.81
0.02 | 19.248 | 42.821 | 77.88
0.03 | 22.761 | 49.38 | 86.77
0.04 | 26.545 | 56.275 | 95.58
0.05 | 30.702 | 63.62 | 105.1
0.06 | 35.054 | 71.49 | 114.92
0.07 | 39.747 | 79.66 | 125.07
0.08 | 44.544 | 88.26 | 135.46
0.09 | 49.502 | 97.31 | 146.01
0.1 | 54.545 | 106.45 | 156.88
0.11 | 59.53 | 116.13 | 167.98
0.12 | 64.72 | 125.93 | 179.42
0.13 | 69.87 | 135.95 | 190.74
0.14 | 74.88 | 146.27 | 202.4
0.15 | 79.83 | 156.77 | 214.12
0.16 | 84.67 | 167.42 | 226.14
0.17 | 89.37 | 178.2 | 238.07
0.18 | 93.8 | 189.18 | 249.89
0.19 | 98.1 | 200.27 | 262.09
0.2 | 102.22 | 211.45 | 274.27
0.21 | 106.21 | 222.58 | 286.46
0.22 | 109.97 | 234.06 | 298.82
0.23 | 113.44 | 245.46 | 310.84
0.24 | 116.73 | 256.77 | 323.04
0.25 | 119.92 | 268.37 | 335.37
0.26 | 122.78 | 279.6 | 347.51
0.27 | 125.73 | 291.05 | 359.47
0.28 | 128.22 | 302.39 | 371.53
0.29 | 130.7 | 313.7 | 383.41
0.3 | 132.96 | 324.95 | 395.34
0.31 | 135.2 | 336.12 | 407.15
0.32 | 137.25 | 347.23 | 418.64
0.33 | 139.16 | 358.26 | 430.33
0.34 | 140.88 | 369.11 | 441.83
0.35 | 142.56 | 379.72 | 453.11
0.36 | 144.26 | 390.35 | 464.31
0.37 | 145.7 | 400.95 | 475.27
0.38 | 147.03 | 411.09 | 486.24
0.39 | 148.37 | 421.29 | 496.9
0.4 | 149.37 | 430.98 | 507.37
0.41 | 150.81 | 440.67 | 517.63
0.42 | 151.72 | 450.2 | 527.83
0.43 | 152.76 | 459.44 | 537.78
0.44 | 153.68 | 468.4 | 547.5
0.45 | 154.59 | 477.05 | 556.98
0.46 | 155.56 | 485.54 | 566.29
0.47 | 156.27 | 493.69 | 575
0.48 | 157.03 | 501.53 | 584.2
0.49 | 157.79 | 509.09 | 592.8
0.5 | 158.68 | 516.4 | 601

## Tranconductance (mS-mm)
VGS (V) | VDS = 0.100 V | VDS = 0.500 V | VDS = 0.900 V
-0.75 | -0.001377 | -0.00529 | -0.0171
-0.74 | -0.00158 | -0.00575 | -0.01525
-0.73 | -0.0016965 | -0.005615 | -0.014925
-0.72 | -0.001649 | -0.004895 | -0.016885
-0.71 | -0.001523 | -0.00483 | -0.015505
-0.7 | -0.0014605 | -0.00511 | -0.01336
-0.69 | -0.0012895 | -0.005055 | -0.01382
-0.68 | -0.0010795 | -0.004615 | -0.013635
-0.67 | -0.0012875 | -0.0044 | -0.012905
-0.66 | -0.0012625 | -0.004265 | -0.011945
-0.65 | -0.001104 | -0.004345 | -0.01165
-0.64 | -0.001132 | -0.004345 | -0.013305
-0.63 | -0.0011395 | -0.00388 | -0.012325
-0.62 | -0.0009845 | -0.00355 | -0.010515
-0.61 | -0.0008015 | -0.00341 | -0.0123
-0.6 | -0.0008375 | -0.00366 | -0.01194
-0.59 | -0.000942 | -0.003655 | -0.009885
-0.58 | -0.000897 | -0.003355 | -0.010185
-0.57 | -0.0007865 | -0.003105 | -0.008915
-0.56 | -0.0006525 | -0.002795 | -0.009585
-0.55 | -0.0006385 | -0.002695 | -0.00955
-0.54 | -0.000706 | -0.00261 | -0.00779
-0.53 | -0.0006595 | -0.00245 | -0.008605
-0.52 | -0.000579 | -0.002435 | -0.008005
-0.51 | -0.0005315 | -0.002165 | -0.00658
-0.5 | -0.0005315 | -0.001825 | -0.006465
-0.49 | -0.000394 | -0.00168 | -0.00638
-0.48 | -0.000228 | -0.001385 | -0.005545
-0.47 | -0.00019 | -0.00098 | -0.003325
-0.46 | -8.35e-05 | -0.00051 | -0.001335
-0.45 | 0.000202 | 4.5e-05 | 4e-05
-0.44 | 0.0004415 | 0.001175 | 0.00411
-0.43 | 0.0007465 | 0.002735 | 0.009655
-0.42 | 0.0013115 | 0.004305 | 0.015235
-0.41 | 0.001967 | 0.006535 | 0.02246
-0.4 | 0.002887 | 0.009715 | 0.03436
-0.39 | 0.0041145 | 0.01435 | 0.050615
-0.38 | 0.0058035 | 0.020635 | 0.072695
-0.37 | 0.008198 | 0.0292 | 0.10775
-0.36 | 0.011333 | 0.04084 | 0.150945
-0.35 | 0.018187 | 0.05704 | 0.21115
-0.34 | 0.0251045 | 0.07941 | 0.29555
-0.33 | 0.031765 | 0.10961 | 0.41415
-0.32 | 0.043895 | 0.16051 | 0.58295
-0.31 | 0.06062 | 0.22053 | 0.8198
-0.3 | 0.08334 | 0.2944 | 1.1261
-0.29 | 0.114375 | 0.40205 | 1.54035
-0.28 | 0.172305 | 0.56235 | 2.14405
-0.27 | 0.233755 | 0.7743 | 2.931
-0.26 | 0.30245 | 1.056 | 3.9835
-0.25 | 0.41265 | 1.47835 | 5.44
-0.24 | 0.56085 | 1.9981 | 7.397
-0.23 | 0.76675 | 2.6545 | 10.1275
-0.22 | 1.04295 | 3.626 | 13.6205
-0.21 | 1.4897 | 4.842 | 17.972
-0.2 | 1.99635 | 6.5245 | 24.225
-0.19 | 2.642 | 8.927 | 32.43
-0.18 | 3.562 | 11.78 | 42.095
-0.17 | 4.728 | 15.5675 | 54.93
-0.16 | 6.3465 | 20.613 | 70.385
-0.15 | 8.504 | 27.14 | 90.925
-0.14 | 11.33 | 35.315 | 116.26
-0.13 | 14.9675 | 46.12 | 145.805
-0.12 | 19.787 | 59.99 | 176.345
-0.11 | 25.925 | 76.48 | 212.35
-0.1 | 33.89 | 97.685 | 257.1
-0.09 | 43.49 | 121.395 | 302.75
-0.08 | 55.675 | 149.31 | 345.8
-0.07 | 70.63 | 182.6 | 397.2
-0.06 | 88.675 | 221.85 | 453.55
-0.05 | 110.325 | 262.95 | 501.2
-0.04 | 131.98 | 308.45 | 556.05
-0.03 | 159.59 | 358.7 | 605.3
-0.02 | 191.55 | 409.85 | 654.25
-0.01 | 225.55 | 466.2 | 716.85
0 | 259.95 | 518 | 764.9
0.01 | 292.9 | 564.35 | 794.5
0.02 | 331.05 | 621.75 | 848
0.03 | 364.85 | 672.7 | 885
0.04 | 397.05 | 712 | 916.5
0.05 | 425.45 | 760.75 | 967
0.06 | 452.25 | 802 | 998.5
0.07 | 474.5 | 838.5 | 1027
0.08 | 487.75 | 882.5 | 1047
0.09 | 500.05 | 909.5 | 1071
0.1 | 501.4 | 941 | 1098.5
0.11 | 508.75 | 974 | 1127
0.12 | 517 | 991 | 1138
0.13 | 508 | 1017 | 1149
0.14 | 498 | 1041 | 1169
0.15 | 489.5 | 1057.5 | 1187
0.16 | 477 | 1071.5 | 1197.5
0.17 | 456.5 | 1088 | 1187.5
0.18 | 436.5 | 1103.5 | 1201
0.19 | 421 | 1113.5 | 1219
0.2 | 405.5 | 1115.5 | 1218.5
0.21 | 387.5 | 1130.5 | 1227.5
0.22 | 361.5 | 1144 | 1219
0.23 | 338 | 1135.5 | 1211
0.24 | 324 | 1145.5 | 1226.5
0.25 | 302.5 | 1141.5 | 1223.5
0.26 | 290.5 | 1134 | 1205
0.27 | 272 | 1139.5 | 1201
0.28 | 248.5 | 1132.5 | 1197
0.29 | 237 | 1128 | 1190.5
0.3 | 225 | 1121 | 1187
0.31 | 214.5 | 1114 | 1165
0.32 | 198 | 1107 | 1159
0.33 | 181.5 | 1094 | 1159.5
0.34 | 170 | 1073 | 1139
0.35 | 169 | 1062 | 1124
0.36 | 157 | 1061.5 | 1108
0.37 | 138.5 | 1037 | 1096.5
0.38 | 133.5 | 1017 | 1081.5
0.39 | 117 | 994.5 | 1056.5
0.4 | 122 | 969 | 1036.5
0.41 | 117.5 | 961 | 1023
0.42 | 97.5 | 938.5 | 1007.5
0.43 | 98 | 910 | 983.5
0.44 | 91.5 | 880.5 | 960
0.45 | 94 | 857 | 939.5
0.46 | 84 | 832 | 901
0.47 | 73.5 | 799.5 | 895.5
0.48 | 76 | 770 | 890
0.49 | 82.5 | 743.5 | 840
0.5 | 89 | 731 | 820