## IDS-VDS Characteristic (mA-mm)
VGS (V) | VDS = 0.100 V | VDS = 0.500 V | VDS = 0.900 V
-0.75 | 0.00038871 | 0.0016033 | 0.005295
-0.74 | 0.00037108 | 0.0015461 | 0.005146
-0.73 | 0.00035475 | 0.0015037 | 0.0049813
-0.72 | 0.00033799 | 0.0014408 | 0.004838
-0.71 | 0.00032317 | 0.0013941 | 0.0046807
-0.7 | 0.00030889 | 0.0013286 | 0.0045398
-0.69 | 0.00029329 | 0.0012716 | 0.0044091
-0.68 | 0.00028115 | 0.0012339 | 0.0042689
-0.67 | 0.00026755 | 0.0011903 | 0.0041707
-0.66 | 0.00025458 | 0.0011378 | 0.0040249
-0.65 | 0.00024157 | 0.0011006 | 0.0039024
-0.64 | 0.00023184 | 0.0010658 | 0.0037824
-0.63 | 0.00022034 | 0.0010288 | 0.0036339
-0.62 | 0.00020998 | 0.0009807 | 0.0035307
-0.61 | 0.00020116 | 0.0009453 | 0.0034022
-0.6 | 0.00019198 | 0.0009165 | 0.0032985
-0.59 | 0.00018407 | 0.0008798 | 0.0031798
-0.58 | 0.0001751 | 0.0008534 | 0.0030803
-0.57 | 0.00016638 | 0.0008233 | 0.0029766
-0.56 | 0.00015852 | 0.0007876 | 0.0028914
-0.55 | 0.0001503 | 0.0007559 | 0.0028051
-0.54 | 0.00014412 | 0.0007322 | 0.002693
-0.53 | 0.00013813 | 0.0007077 | 0.0026192
-0.52 | 0.00013166 | 0.0006822 | 0.0025266
-0.51 | 0.00012517 | 0.0006551 | 0.0024676
-0.5 | 0.00012165 | 0.0006359 | 0.0023954
-0.49 | 0.00011569 | 0.000615 | 0.0023503
-0.48 | 0.00011278 | 0.0005981 | 0.0022829
-0.47 | 0.00010934 | 0.0005885 | 0.0022548
-0.46 | 0.00010854 | 0.0005804 | 0.0022157
-0.45 | 0.00010893 | 0.0005797 | 0.0022086
-0.44 | 0.00011167 | 0.0005839 | 0.0022399
-0.43 | 0.00011781 | 0.0006004 | 0.0022893
-0.42 | 0.00012742 | 0.0006343 | 0.0023868
-0.41 | 0.00014242 | 0.0006834 | 0.0025672
-0.4 | 0.00016477 | 0.00076 | 0.0028225
-0.39 | 0.00019786 | 0.0008749 | 0.0032336
-0.38 | 0.00024507 | 0.0010358 | 0.0037927
-0.37 | 0.00031073 | 0.0012717 | 0.004655
-0.36 | 0.00040314 | 0.0015962 | 0.005883
-0.35 | 0.00053145 | 0.002051 | 0.007541
-0.34 | 0.0007578 | 0.0027003 | 0.009948
-0.33 | 0.0010133 | 0.0035869 | 0.01331
-0.32 | 0.0013769 | 0.0048188 | 0.017968
-0.31 | 0.0018666 | 0.006685 | 0.024589
-0.3 | 0.0025559 | 0.009125 | 0.03355
-0.29 | 0.0034875 | 0.012424 | 0.046435
-0.28 | 0.0047721 | 0.017001 | 0.06427
-0.27 | 0.006817 | 0.023246 | 0.08794
-0.26 | 0.009304 | 0.031882 | 0.1209
-0.25 | 0.012681 | 0.043684 | 0.16546
-0.24 | 0.017276 | 0.06039 | 0.22682
-0.23 | 0.023594 | 0.08234 | 0.31142
-0.22 | 0.032139 | 0.11206 | 0.42106
-0.21 | 0.043726 | 0.15241 | 0.5718
-0.2 | 0.06077 | 0.20611 | 0.7724
-0.19 | 0.08242 | 0.2792 | 1.0376
-0.18 | 0.11146 | 0.37716 | 1.4039
-0.17 | 0.15093 | 0.50645 | 1.8685
-0.16 | 0.20382 | 0.6815 | 2.472
-0.15 | 0.2736 | 0.9104 | 3.2531
-0.14 | 0.36939 | 1.2104 | 4.2443
-0.13 | 0.4923 | 1.6019 | 5.5042
-0.12 | 0.6616 | 2.1093 | 7.102
-0.11 | 0.8763 | 2.7607 | 8.993
-0.1 | 1.1651 | 3.5984 | 11.285
-0.09 | 1.5397 | 4.6584 | 14.057
-0.08 | 2.017 | 5.963 | 17.254
-0.07 | 2.6337 | 7.61 | 20.931
-0.06 | 3.3921 | 9.553 | 25.014
-0.05 | 4.3727 | 11.931 | 29.863
-0.04 | 5.557 | 14.714 | 35.142
-0.03 | 6.958 | 18.027 | 40.91
-0.02 | 8.671 | 21.816 | 47.261
-0.01 | 10.737 | 26.126 | 53.946
0 | 13.143 | 30.979 | 61.37
0.01 | 15.879 | 36.432 | 69.16
0.02 | 18.954 | 42.284 | 77.33
0.03 | 22.401 | 48.776 | 86.09
0.04 | 26.193 | 55.677 | 95.23
0.05 | 30.292 | 62.91 | 104.54
0.06 | 34.655 | 70.89 | 114.34
0.07 | 39.3 | 79 | 124.5
0.08 | 44.123 | 87.61 | 134.88
0.09 | 49.068 | 96.61 | 145.54
0.1 | 54.156 | 105.73 | 156.43
0.11 | 59.12 | 115.37 | 167.61
0.12 | 64.35 | 125.22 | 179.02
0.13 | 69.52 | 135.3 | 190.47
0.14 | 74.61 | 145.63 | 201.89
0.15 | 79.61 | 156.13 | 213.81
0.16 | 84.42 | 166.81 | 225.82
0.17 | 89.08 | 177.71 | 237.79
0.18 | 93.57 | 188.61 | 249.96
0.19 | 97.99 | 199.72 | 261.84
0.2 | 102.16 | 211 | 274.15
0.21 | 106.17 | 222.18 | 286.49
0.22 | 109.85 | 233.68 | 298.66
0.23 | 113.37 | 244.97 | 310.93
0.24 | 116.73 | 256.43 | 323.07
0.25 | 119.97 | 268.05 | 335.38
0.26 | 122.99 | 279.46 | 347.53
0.27 | 125.89 | 290.89 | 359.68
0.28 | 128.54 | 302.3 | 371.52
0.29 | 130.84 | 313.6 | 383.69
0.3 | 133.19 | 324.91 | 395.67
0.31 | 135.45 | 336.17 | 407.54
0.32 | 137.45 | 347.26 | 419.33
0.33 | 139.63 | 358.35 | 430.86
0.34 | 141.22 | 369.38 | 442.38
0.35 | 142.79 | 379.93 | 453.74
0.36 | 144.48 | 390.7 | 464.98
0.37 | 145.99 | 401.26 | 476.15
0.38 | 147.55 | 411.53 | 487.02
0.39 | 148.67 | 421.71 | 497.8
0.4 | 149.83 | 431.49 | 508.26
0.41 | 151.06 | 441.25 | 518.7
0.42 | 152.41 | 450.83 | 528.89
0.43 | 153.28 | 460.16 | 538.92
0.44 | 154.13 | 469.07 | 548.69
0.45 | 155 | 477.83 | 558.24
0.46 | 155.87 | 486.38 | 567.75
0.47 | 157.07 | 494.61 | 576.4
0.48 | 157.65 | 502.55 | 585.4
0.49 | 158.21 | 510.08 | 594.2
0.5 | 159.07 | 517.51 | 602.6

## Tranconductance (mS-mm)
VGS (V) | VDS = 0.100 V | VDS = 0.500 V | VDS = 0.900 V
-0.75 | -0.001763 | -0.00572 | -0.0149
-0.74 | -0.001698 | -0.00498 | -0.015685
-0.73 | -0.0016545 | -0.005265 | -0.0154
-0.72 | -0.001579 | -0.00548 | -0.01503
-0.71 | -0.001455 | -0.00561 | -0.01491
-0.7 | -0.001494 | -0.006125 | -0.01358
-0.69 | -0.001387 | -0.004735 | -0.013545
-0.68 | -0.001287 | -0.004065 | -0.01192
-0.67 | -0.0013285 | -0.004805 | -0.0122
-0.66 | -0.001299 | -0.004485 | -0.013415
-0.65 | -0.001137 | -0.0036 | -0.012125
-0.64 | -0.0010615 | -0.00359 | -0.013425
-0.63 | -0.001093 | -0.004255 | -0.012585
-0.62 | -0.000959 | -0.004175 | -0.011585
-0.61 | -0.0009 | -0.00321 | -0.01161
-0.6 | -0.0008545 | -0.003275 | -0.01112
-0.59 | -0.000844 | -0.003155 | -0.01091
-0.58 | -0.0008845 | -0.002825 | -0.01016
-0.57 | -0.000829 | -0.00329 | -0.009445
-0.56 | -0.000804 | -0.00337 | -0.008575
-0.55 | -0.00072 | -0.00277 | -0.00992
-0.54 | -0.0006085 | -0.00241 | -0.009295
-0.53 | -0.000623 | -0.0025 | -0.00832
-0.52 | -0.000648 | -0.00263 | -0.00758
-0.51 | -0.0005005 | -0.002315 | -0.00656
-0.5 | -0.000474 | -0.002005 | -0.005865
-0.49 | -0.0004435 | -0.00189 | -0.005625
-0.48 | -0.0003175 | -0.001325 | -0.004775
-0.47 | -0.000212 | -0.000885 | -0.00336
-0.46 | -2.05e-05 | -0.00044 | -0.00231
-0.45 | 0.0001565 | 0.000175 | 0.00121
-0.44 | 0.000444 | 0.001035 | 0.004035
-0.43 | 0.0007875 | 0.00252 | 0.007345
-0.42 | 0.0012305 | 0.00415 | 0.013895
-0.41 | 0.0018675 | 0.006285 | 0.021785
-0.4 | 0.002772 | 0.009575 | 0.03332
-0.39 | 0.004015 | 0.01379 | 0.04851
-0.38 | 0.0056435 | 0.01984 | 0.07107
-0.37 | 0.0079035 | 0.02802 | 0.104515
-0.36 | 0.011036 | 0.038965 | 0.1443
-0.35 | 0.017733 | 0.055205 | 0.20325
-0.34 | 0.0240925 | 0.076795 | 0.28845
-0.33 | 0.030955 | 0.105925 | 0.401
-0.32 | 0.042665 | 0.154905 | 0.56395
-0.31 | 0.05895 | 0.21531 | 0.7791
-0.3 | 0.081045 | 0.28695 | 1.0923
-0.29 | 0.11081 | 0.3938 | 1.536
-0.28 | 0.166475 | 0.5411 | 2.07525
-0.27 | 0.226595 | 0.74405 | 2.8315
-0.26 | 0.2932 | 1.0219 | 3.876
-0.25 | 0.3986 | 1.4254 | 5.296
-0.24 | 0.54565 | 1.9328 | 7.298
-0.23 | 0.74315 | 2.5835 | 9.712
-0.22 | 1.0066 | 3.5035 | 13.019
-0.21 | 1.43155 | 4.7025 | 17.567
-0.2 | 1.9347 | 6.3395 | 23.29
-0.19 | 2.5345 | 8.5525 | 31.575
-0.18 | 3.4255 | 11.3625 | 41.545
-0.17 | 4.618 | 15.217 | 53.405
-0.16 | 6.1335 | 20.1975 | 69.23
-0.15 | 8.2785 | 26.445 | 88.615
-0.14 | 10.935 | 34.575 | 112.555
-0.13 | 14.6105 | 44.945 | 142.885
-0.12 | 19.2 | 57.94 | 174.44
-0.11 | 25.175 | 74.455 | 209.15
-0.1 | 33.17 | 94.885 | 253.2
-0.09 | 42.595 | 118.23 | 298.45
-0.08 | 54.7 | 147.58 | 343.7
-0.07 | 68.755 | 179.5 | 388
-0.06 | 86.95 | 216.05 | 446.6
-0.05 | 108.245 | 258.05 | 506.4
-0.04 | 129.265 | 304.8 | 552.35
-0.03 | 155.7 | 355.1 | 605.95
-0.02 | 188.95 | 404.95 | 651.8
-0.01 | 223.6 | 458.15 | 705.45
0 | 257.1 | 515.3 | 760.7
0.01 | 290.55 | 565.25 | 798
0.02 | 326.1 | 617.2 | 846.5
0.03 | 361.95 | 669.65 | 895
0.04 | 394.55 | 706.7 | 922.5
0.05 | 423.1 | 760.65 | 955.5
0.06 | 450.4 | 804.5 | 998
0.07 | 473.4 | 836 | 1027
0.08 | 488.4 | 880.5 | 1052
0.09 | 501.65 | 906 | 1077.5
0.1 | 502.6 | 938 | 1103.5
0.11 | 509.7 | 974.5 | 1129.5
0.12 | 520 | 996.5 | 1143
0.13 | 513 | 1020.5 | 1143.5
0.14 | 504.5 | 1041.5 | 1167
0.15 | 490.5 | 1059 | 1196.5
0.16 | 473.5 | 1079 | 1199
0.17 | 457.5 | 1090 | 1207
0.18 | 445.5 | 1100.5 | 1202.5
0.19 | 429.5 | 1119.5 | 1209.5
0.2 | 409 | 1123 | 1232.5
0.21 | 384.5 | 1134 | 1225.5
0.22 | 360 | 1139.5 | 1222
0.23 | 344 | 1137.5 | 1220.5
0.24 | 330 | 1154 | 1222.5
0.25 | 313 | 1151.5 | 1223
0.26 | 296 | 1142 | 1215
0.27 | 277.5 | 1142 | 1199.5
0.28 | 247.5 | 1135.5 | 1200.5
0.29 | 232.5 | 1130.5 | 1207.5
0.3 | 230.5 | 1128.5 | 1192.5
0.31 | 213 | 1117.5 | 1183
0.32 | 209 | 1109 | 1166
0.33 | 188.5 | 1106 | 1152.5
0.34 | 158 | 1079 | 1144
0.35 | 163 | 1066 | 1130
0.36 | 160 | 1066.5 | 1120.5
0.37 | 153.5 | 1041.5 | 1102
0.38 | 134 | 1022.5 | 1082.5
0.39 | 114 | 998 | 1062
0.4 | 119.5 | 977 | 1045
0.41 | 129 | 967 | 1031.5
0.42 | 111 | 945.5 | 1011
0.43 | 86 | 912 | 990
0.44 | 86 | 883.5 | 966
0.45 | 87 | 865.5 | 953
0.46 | 103.5 | 839 | 908
0.47 | 89 | 808.5 | 882.5
0.48 | 57 | 773.5 | 890
0.49 | 71 | 748 | 860
0.5 | 86 | 743 | 840