## IDS-VDS Characteristic (mA-mm)
VGS (V) | VDS = 0.100 V | VDS = 0.500 V | VDS = 0.900 V
-0.75 | 0.00037268 | 0.0015287 | 0.005111
-0.74 | 0.0003548 | 0.001484 | 0.0050018
-0.73 | 0.00033851 | 0.0014265 | 0.0048115
-0.72 | 0.0003208 | 0.0013756 | 0.0046603
-0.71 | 0.00030889 | 0.0013229 | 0.0045478
-0.7 | 0.00029509 | 0.0012822 | 0.0043938
-0.69 | 0.00028266 | 0.0012261 | 0.0042535
-0.68 | 0.0002673 | 0.0011873 | 0.0041453
-0.67 | 0.00025559 | 0.0011433 | 0.004018
-0.66 | 0.00024538 | 0.0011051 | 0.0038803
-0.65 | 0.00023298 | 0.0010626 | 0.003746
-0.64 | 0.00022232 | 0.001025 | 0.0036445
-0.63 | 0.0002133 | 0.0009881 | 0.0035179
-0.62 | 0.00020212 | 0.0009455 | 0.0034055
-0.61 | 0.00019332 | 0.0009043 | 0.0032748
-0.6 | 0.00018499 | 0.000876 | 0.0031889
-0.59 | 0.00017651 | 0.0008418 | 0.0030857
-0.58 | 0.00016735 | 0.000806 | 0.0029837
-0.57 | 0.00015997 | 0.0007756 | 0.0028921
-0.56 | 0.00015331 | 0.0007528 | 0.0028012
-0.55 | 0.0001455 | 0.0007217 | 0.0027154
-0.54 | 0.00013835 | 0.0006961 | 0.002621
-0.53 | 0.00013262 | 0.0006714 | 0.0025412
-0.52 | 0.00012672 | 0.0006523 | 0.0024673
-0.51 | 0.0001222 | 0.0006308 | 0.0023915
-0.5 | 0.00011608 | 0.0006091 | 0.0023348
-0.49 | 0.0001119 | 0.0005912 | 0.0022666
-0.48 | 0.00010834 | 0.0005779 | 0.0022237
-0.47 | 0.00010679 | 0.0005684 | 0.0021947
-0.46 | 0.000106 | 0.0005625 | 0.0021699
-0.45 | 0.00010727 | 0.0005599 | 0.0021687
-0.44 | 0.00010976 | 0.0005717 | 0.0021998
-0.43 | 0.00011626 | 0.0005865 | 0.0022513
-0.42 | 0.00012676 | 0.0006202 | 0.0023589
-0.41 | 0.00014305 | 0.0006757 | 0.0025384
-0.4 | 0.00016758 | 0.0007565 | 0.0028287
-0.39 | 0.00020278 | 0.0008769 | 0.0032492
-0.38 | 0.00025181 | 0.0010494 | 0.0038442
-0.37 | 0.00032139 | 0.0012893 | 0.0047071
-0.36 | 0.00041684 | 0.0016376 | 0.006041
-0.35 | 0.00055329 | 0.0021145 | 0.007785
-0.34 | 0.0007914 | 0.0027933 | 0.010277
-0.33 | 0.0010636 | 0.0037085 | 0.013725
-0.32 | 0.0014377 | 0.0049892 | 0.018686
-0.31 | 0.0019576 | 0.006963 | 0.025402
-0.3 | 0.0026718 | 0.009496 | 0.03494
-0.29 | 0.0036495 | 0.012913 | 0.048048
-0.28 | 0.0049701 | 0.017603 | 0.0662
-0.27 | 0.007144 | 0.024198 | 0.09149
-0.26 | 0.009727 | 0.032924 | 0.12522
-0.25 | 0.013266 | 0.045243 | 0.1711
-0.24 | 0.018038 | 0.06259 | 0.23389
-0.23 | 0.024688 | 0.0857 | 0.32012
-0.22 | 0.033591 | 0.11564 | 0.43625
-0.21 | 0.045674 | 0.1578 | 0.5904
-0.2 | 0.06347 | 0.2131 | 0.7995
-0.19 | 0.08575 | 0.28934 | 1.0761
-0.18 | 0.11646 | 0.39145 | 1.4394
-0.17 | 0.1573 | 0.52331 | 1.9264
-0.16 | 0.21185 | 0.7044 | 2.546
-0.15 | 0.28522 | 0.9334 | 3.341
-0.14 | 0.38285 | 1.2474 | 4.3723
-0.13 | 0.51254 | 1.6469 | 5.6482
-0.12 | 0.6842 | 2.1624 | 7.225
-0.11 | 0.909 | 2.8369 | 9.171
-0.1 | 1.2029 | 3.6787 | 11.466
-0.09 | 1.5884 | 4.7679 | 14.263
-0.08 | 2.0799 | 6.097 | 17.484
-0.07 | 2.702 | 7.742 | 21.214
-0.06 | 3.4893 | 9.688 | 25.409
-0.05 | 4.4715 | 12.112 | 30.143
-0.04 | 5.6915 | 14.984 | 35.41
-0.03 | 7.103 | 18.282 | 41.252
-0.02 | 8.851 | 22.119 | 47.562
-0.01 | 10.939 | 26.425 | 54.387
0 | 13.36 | 31.32 | 61.89
0.01 | 16.115 | 36.814 | 69.51
0.02 | 19.191 | 42.651 | 77.76
0.03 | 22.739 | 49.084 | 86.55
0.04 | 26.482 | 55.99 | 95.65
0.05 | 30.619 | 63.27 | 105.14
0.06 | 34.99 | 71.17 | 114.74
0.07 | 39.666 | 79.44 | 125.03
0.08 | 44.484 | 88.05 | 135.4
0.09 | 49.438 | 97.03 | 146.07
0.1 | 54.527 | 106.19 | 156.99
0.11 | 59.48 | 115.68 | 168.01
0.12 | 64.72 | 125.71 | 179.49
0.13 | 69.81 | 135.75 | 190.94
0.14 | 74.88 | 145.91 | 202.58
0.15 | 79.83 | 156.53 | 214.18
0.16 | 84.7 | 167.29 | 226.23
0.17 | 89.39 | 178.01 | 238.23
0.18 | 93.89 | 189.1 | 250.22
0.19 | 98.15 | 199.96 | 262.41
0.2 | 102.31 | 211.17 | 274.47
0.21 | 106.31 | 222.66 | 286.77
0.22 | 110.02 | 234.02 | 299
0.23 | 113.56 | 245.37 | 311.28
0.24 | 116.83 | 256.7 | 323.47
0.25 | 120.15 | 268.34 | 335.68
0.26 | 123.04 | 279.71 | 347.87
0.27 | 125.83 | 291.18 | 359.95
0.28 | 128.49 | 302.42 | 371.99
0.29 | 130.92 | 313.85 | 383.84
0.3 | 133.29 | 325.21 | 395.91
0.31 | 135.44 | 336.38 | 407.71
0.32 | 137.43 | 347.53 | 419.44
0.33 | 139.37 | 358.42 | 431.1
0.34 | 141.32 | 369.34 | 442.36
0.35 | 142.92 | 380.16 | 453.82
0.36 | 144.46 | 390.72 | 464.99
0.37 | 145.95 | 401.36 | 476.13
0.38 | 147.23 | 411.53 | 487.06
0.39 | 148.8 | 421.68 | 497.64
0.4 | 149.85 | 431.51 | 508.17
0.41 | 150.96 | 441.21 | 518.54
0.42 | 152.05 | 450.72 | 528.81
0.43 | 153.04 | 459.94 | 538.63
0.44 | 154.12 | 468.93 | 548.45
0.45 | 154.96 | 477.6 | 557.92
0.46 | 155.81 | 486.1 | 567.34
0.47 | 156.58 | 494.27 | 575.9
0.48 | 157.57 | 502.15 | 585
0.49 | 158.19 | 509.78 | 593.4
0.5 | 158.92 | 517.06 | 602.1

## Tranconductance (mS-mm)
VGS (V) | VDS = 0.100 V | VDS = 0.500 V | VDS = 0.900 V
-0.75 | -0.001788 | -0.00447 | -0.01092
-0.74 | -0.0017085 | -0.00511 | -0.014975
-0.73 | -0.0017 | -0.00542 | -0.017075
-0.72 | -0.001481 | -0.00518 | -0.013185
-0.71 | -0.0012855 | -0.00467 | -0.013325
-0.7 | -0.0013115 | -0.00484 | -0.014715
-0.69 | -0.0013895 | -0.004745 | -0.012425
-0.68 | -0.0013535 | -0.00414 | -0.011775
-0.67 | -0.001096 | -0.00411 | -0.01325
-0.66 | -0.0011305 | -0.004035 | -0.0136
-0.65 | -0.001153 | -0.004005 | -0.01179
-0.64 | -0.000984 | -0.003725 | -0.011405
-0.63 | -0.00101 | -0.003975 | -0.01195
-0.62 | -0.000999 | -0.00419 | -0.012155
-0.61 | -0.0008565 | -0.003475 | -0.01083
-0.6 | -0.0008405 | -0.003125 | -0.009455
-0.59 | -0.000882 | -0.0035 | -0.01026
-0.58 | -0.000827 | -0.00331 | -0.00968
-0.57 | -0.000702 | -0.00266 | -0.009125
-0.56 | -0.0007235 | -0.002695 | -0.008835
-0.55 | -0.000748 | -0.002835 | -0.00901
-0.54 | -0.000644 | -0.002515 | -0.00871
-0.53 | -0.0005815 | -0.00219 | -0.007685
-0.52 | -0.000521 | -0.00203 | -0.007485
-0.51 | -0.000532 | -0.00216 | -0.006625
-0.5 | -0.000515 | -0.00198 | -0.006245
-0.49 | -0.000387 | -0.00156 | -0.005555
-0.48 | -0.0002555 | -0.00114 | -0.003595
-0.47 | -0.000117 | -0.00077 | -0.00269
-0.46 | 2.4e-05 | -0.000425 | -0.0013
-0.45 | 0.000188 | 0.00046 | 0.001495
-0.44 | 0.0004495 | 0.00133 | 0.00413
-0.43 | 0.00085 | 0.002425 | 0.007955
-0.42 | 0.0013395 | 0.00446 | 0.014355
-0.41 | 0.002041 | 0.006815 | 0.02349
-0.4 | 0.0029865 | 0.01006 | 0.03554
-0.39 | 0.0042115 | 0.014645 | 0.050775
-0.38 | 0.0059305 | 0.02062 | 0.072895
-0.37 | 0.0082515 | 0.02941 | 0.10984
-0.36 | 0.011595 | 0.04126 | 0.153895
-0.35 | 0.018728 | 0.057785 | 0.2118
-0.34 | 0.0255155 | 0.0797 | 0.297
-0.33 | 0.032315 | 0.109795 | 0.42045
-0.32 | 0.0447 | 0.162725 | 0.58385
-0.31 | 0.061705 | 0.22534 | 0.8127
-0.3 | 0.084595 | 0.2975 | 1.1323
-0.29 | 0.114915 | 0.40535 | 1.563
-0.28 | 0.174725 | 0.56425 | 2.1721
-0.27 | 0.237845 | 0.76605 | 2.951
-0.26 | 0.3061 | 1.05225 | 3.9805
-0.25 | 0.41555 | 1.4833 | 5.4335
-0.24 | 0.5711 | 2.02285 | 7.451
-0.23 | 0.77765 | 2.6525 | 10.118
-0.22 | 1.0493 | 3.605 | 13.514
-0.21 | 1.49395 | 4.873 | 18.1625
-0.2 | 2.0038 | 6.577 | 24.285
-0.19 | 2.6495 | 8.9175 | 31.995
-0.18 | 3.5775 | 11.6985 | 42.515
-0.17 | 4.7695 | 15.6475 | 55.33
-0.16 | 6.396 | 20.5045 | 70.73
-0.15 | 8.55 | 27.15 | 91.315
-0.14 | 11.366 | 35.675 | 115.36
-0.13 | 15.0675 | 45.75 | 142.635
-0.12 | 19.823 | 59.5 | 176.14
-0.11 | 25.935 | 75.815 | 212.05
-0.1 | 33.97 | 96.55 | 254.6
-0.09 | 43.85 | 120.915 | 300.9
-0.08 | 55.68 | 148.705 | 347.55
-0.07 | 70.47 | 179.55 | 396.25
-0.06 | 88.475 | 218.5 | 446.45
-0.05 | 110.11 | 264.8 | 500.05
-0.04 | 131.575 | 308.5 | 555.45
-0.03 | 157.975 | 356.75 | 607.6
-0.02 | 191.8 | 407.15 | 656.75
-0.01 | 225.45 | 460.05 | 716.4
0 | 258.8 | 519.45 | 756.15
0.01 | 291.55 | 566.55 | 793.5
0.02 | 331.2 | 613.5 | 852
0.03 | 364.55 | 666.95 | 894.5
0.04 | 394 | 709.3 | 929.5
0.05 | 425.4 | 759 | 954.5
0.06 | 452.35 | 808.5 | 994.5
0.07 | 474.7 | 844 | 1033
0.08 | 488.6 | 879.5 | 1052
0.09 | 502.15 | 907 | 1079.5
0.1 | 502.1 | 932.5 | 1097
0.11 | 509.65 | 976 | 1125
0.12 | 516.5 | 1003.5 | 1146.5
0.13 | 508 | 1010 | 1154.5
0.14 | 501 | 1039 | 1162
0.15 | 491 | 1069 | 1182.5
0.16 | 478 | 1074 | 1202.5
0.17 | 459.5 | 1090.5 | 1199.5
0.18 | 438 | 1097.5 | 1209
0.19 | 421 | 1103.5 | 1212.5
0.2 | 408 | 1135 | 1218
0.21 | 385.5 | 1142.5 | 1226.5
0.22 | 362.5 | 1135.5 | 1225.5
0.23 | 340.5 | 1134 | 1223.5
0.24 | 329.5 | 1148.5 | 1220
0.25 | 310.5 | 1150.5 | 1220
0.26 | 284 | 1142 | 1213.5
0.27 | 272.5 | 1135.5 | 1206
0.28 | 254.5 | 1133.5 | 1194.5
0.29 | 240 | 1139.5 | 1196
0.3 | 226 | 1126.5 | 1193.5
0.31 | 207 | 1116 | 1176.5
0.32 | 196.5 | 1102 | 1169.5
0.33 | 194.5 | 1090.5 | 1146
0.34 | 177.5 | 1087 | 1136
0.35 | 157 | 1069 | 1131.5
0.36 | 151.5 | 1060 | 1115.5
0.37 | 138.5 | 1040.5 | 1103.5
0.38 | 142.5 | 1016 | 1075.5
0.39 | 131 | 999 | 1055.5
0.4 | 108 | 976.5 | 1045
0.41 | 110 | 960.5 | 1032
0.42 | 104 | 936.5 | 1004.5
0.43 | 103.5 | 910.5 | 982
0.44 | 96 | 883 | 964.5
0.45 | 84.5 | 858.5 | 944.5
0.46 | 81 | 833.5 | 899
0.47 | 88 | 802.5 | 883
0.48 | 80.5 | 775.5 | 875
0.49 | 67.5 | 745.5 | 855
0.5 | 73 | 728 | 870