## IDS-VDS Characteristic (mA-mm)
VGS (V) | VDS = 0.100 V | VDS = 0.500 V | VDS = 0.900 V
-0.75 | 0.0003813 | 0.001634 | 0.005553
-0.74 | 0.00036173 | 0.0015652 | 0.005393
-0.73 | 0.00034674 | 0.0015124 | 0.005241
-0.72 | 0.0003306 | 0.0014512 | 0.005065
-0.71 | 0.00031778 | 0.0013988 | 0.0048934
-0.7 | 0.00030139 | 0.0013441 | 0.0047479
-0.69 | 0.00028607 | 0.0012985 | 0.0045908
-0.68 | 0.0002754 | 0.0012549 | 0.0044386
-0.67 | 0.00026139 | 0.0012049 | 0.0043202
-0.66 | 0.00024983 | 0.0011626 | 0.0042
-0.65 | 0.00023925 | 0.0011204 | 0.0040508
-0.64 | 0.00022738 | 0.0010768 | 0.0039375
-0.63 | 0.00021807 | 0.001035 | 0.0038064
-0.62 | 0.0002089 | 0.0009974 | 0.003654
-0.61 | 0.00019904 | 0.0009578 | 0.0035438
-0.6 | 0.00018998 | 0.0009193 | 0.0034232
-0.59 | 0.00018084 | 0.0008885 | 0.0033104
-0.58 | 0.0001719 | 0.0008518 | 0.0031877
-0.57 | 0.00016314 | 0.0008242 | 0.0030961
-0.56 | 0.00015666 | 0.0007902 | 0.0030047
-0.55 | 0.00014915 | 0.0007614 | 0.0029131
-0.54 | 0.00014337 | 0.0007345 | 0.0028193
-0.53 | 0.00013609 | 0.0007064 | 0.0027349
-0.52 | 0.00013053 | 0.0006764 | 0.0026305
-0.51 | 0.00012472 | 0.0006509 | 0.0025515
-0.5 | 0.00011941 | 0.0006331 | 0.0024717
-0.49 | 0.00011527 | 0.0006123 | 0.0023924
-0.48 | 0.00011167 | 0.0005934 | 0.0023428
-0.47 | 0.0001093 | 0.0005828 | 0.0023099
-0.46 | 0.00010653 | 0.0005752 | 0.0022937
-0.45 | 0.00010704 | 0.0005749 | 0.0022628
-0.44 | 0.00010905 | 0.0005784 | 0.0022731
-0.43 | 0.00011499 | 0.0005937 | 0.0023337
-0.42 | 0.00012432 | 0.0006246 | 0.0024104
-0.41 | 0.00013825 | 0.0006713 | 0.0025661
-0.4 | 0.00016028 | 0.00074 | 0.0028108
-0.39 | 0.00019202 | 0.0008477 | 0.0031875
-0.38 | 0.00023701 | 0.0010008 | 0.0037327
-0.37 | 0.00030176 | 0.0012229 | 0.0045135
-0.36 | 0.00039076 | 0.001536 | 0.0056263
-0.35 | 0.00051679 | 0.0019651 | 0.007293
-0.34 | 0.0007361 | 0.0025812 | 0.009566
-0.33 | 0.0009898 | 0.0034334 | 0.012774
-0.32 | 0.001338 | 0.0046117 | 0.017216
-0.31 | 0.0018202 | 0.006432 | 0.023421
-0.3 | 0.0024818 | 0.008732 | 0.032109
-0.29 | 0.0034072 | 0.011932 | 0.044232
-0.28 | 0.0046619 | 0.01626 | 0.06092
-0.27 | 0.006666 | 0.022419 | 0.08439
-0.26 | 0.009093 | 0.030766 | 0.11584
-0.25 | 0.012457 | 0.042258 | 0.15804
-0.24 | 0.017 | 0.05812 | 0.21709
-0.23 | 0.023275 | 0.07964 | 0.29759
-0.22 | 0.031702 | 0.10857 | 0.40545
-0.21 | 0.043302 | 0.14699 | 0.55001
-0.2 | 0.06016 | 0.20041 | 0.7482
-0.19 | 0.08164 | 0.27004 | 0.9998
-0.18 | 0.11093 | 0.36695 | 1.3512
-0.17 | 0.14985 | 0.4941 | 1.8052
-0.16 | 0.2026 | 0.6652 | 2.3939
-0.15 | 0.27232 | 0.8885 | 3.1575
-0.14 | 0.36596 | 1.1825 | 4.1393
-0.13 | 0.49143 | 1.5736 | 5.3592
-0.12 | 0.6556 | 2.063 | 6.91
-0.11 | 0.8735 | 2.7141 | 8.765
-0.1 | 1.1599 | 3.5392 | 11.078
-0.09 | 1.5356 | 4.5856 | 13.833
-0.08 | 2.0159 | 5.854 | 16.973
-0.07 | 2.6219 | 7.474 | 20.691
-0.06 | 3.3988 | 9.442 | 24.742
-0.05 | 4.3724 | 11.821 | 29.496
-0.04 | 5.5636 | 14.606 | 34.772
-0.03 | 6.956 | 17.884 | 40.442
-0.02 | 8.698 | 21.689 | 46.796
-0.01 | 10.762 | 25.962 | 53.539
0 | 13.186 | 30.939 | 60.91
0.01 | 15.962 | 36.152 | 68.73
0.02 | 18.987 | 42.052 | 76.83
0.03 | 22.516 | 48.556 | 85.55
0.04 | 26.308 | 55.401 | 94.64
0.05 | 30.409 | 62.69 | 103.91
0.06 | 34.816 | 70.51 | 113.76
0.07 | 39.485 | 78.84 | 123.95
0.08 | 44.292 | 87.29 | 134.28
0.09 | 49.231 | 96.25 | 144.83
0.1 | 54.323 | 105.5 | 155.77
0.11 | 59.28 | 115.16 | 166.95
0.12 | 64.52 | 124.9 | 178.28
0.13 | 69.7 | 135.08 | 189.92
0.14 | 74.72 | 145.26 | 201.32
0.15 | 79.66 | 155.8 | 213.08
0.16 | 84.51 | 166.67 | 225.16
0.17 | 89.18 | 177.24 | 237.09
0.18 | 93.78 | 188.29 | 249.16
0.19 | 98.12 | 199.45 | 261.11
0.2 | 102.28 | 210.61 | 273.39
0.21 | 106.21 | 222.08 | 285.74
0.22 | 109.83 | 233.3 | 298
0.23 | 113.48 | 244.72 | 310.13
0.24 | 116.87 | 256.14 | 322.38
0.25 | 120.08 | 267.76 | 334.69
0.26 | 123.11 | 279.1 | 346.82
0.27 | 125.86 | 290.49 | 358.96
0.28 | 128.47 | 301.88 | 370.76
0.29 | 130.9 | 313.29 | 382.87
0.3 | 133.25 | 324.72 | 394.98
0.31 | 135.52 | 335.73 | 406.77
0.32 | 137.77 | 346.95 | 418.57
0.33 | 139.52 | 358.09 | 430.03
0.34 | 141.22 | 368.95 | 441.62
0.35 | 143.01 | 379.78 | 453
0.36 | 144.57 | 390.34 | 464.25
0.37 | 146.29 | 400.92 | 475.31
0.38 | 147.44 | 411.17 | 486.22
0.39 | 148.73 | 421.39 | 496.94
0.4 | 150.07 | 431.22 | 507.49
0.41 | 151.24 | 440.95 | 517.85
0.42 | 152.34 | 450.53 | 528.04
0.43 | 153.28 | 459.78 | 538.05
0.44 | 154.24 | 468.9 | 547.94
0.45 | 155.26 | 477.5 | 557.44
0.46 | 156.35 | 486.07 | 566.94
0.47 | 156.87 | 494.33 | 575.7
0.48 | 157.67 | 502.23 | 584.8
0.49 | 158.49 | 509.95 | 593.6
0.5 | 159.14 | 517.21 | 601.8

## Tranconductance (mS-mm)
VGS (V) | VDS = 0.100 V | VDS = 0.500 V | VDS = 0.900 V
-0.75 | -0.001957 | -0.00688 | -0.016
-0.74 | -0.001728 | -0.00608 | -0.0156
-0.73 | -0.0015565 | -0.0057 | -0.0164
-0.72 | -0.001448 | -0.00568 | -0.01738
-0.71 | -0.0014605 | -0.005355 | -0.015855
-0.7 | -0.0015855 | -0.005015 | -0.01513
-0.69 | -0.0012995 | -0.00446 | -0.015465
-0.68 | -0.001234 | -0.00468 | -0.01353
-0.67 | -0.0012785 | -0.004615 | -0.01193
-0.66 | -0.001107 | -0.004225 | -0.01347
-0.65 | -0.0011225 | -0.00429 | -0.013125
-0.64 | -0.001059 | -0.00427 | -0.01222
-0.63 | -0.000924 | -0.00397 | -0.014175
-0.62 | -0.0009515 | -0.00386 | -0.01313
-0.61 | -0.000946 | -0.003905 | -0.01154
-0.6 | -0.00091 | -0.003465 | -0.01167
-0.59 | -0.000904 | -0.003375 | -0.011775
-0.58 | -0.000885 | -0.003215 | -0.010715
-0.57 | -0.000762 | -0.00308 | -0.00915
-0.56 | -0.0006995 | -0.00314 | -0.00915
-0.55 | -0.0006645 | -0.002785 | -0.00927
-0.54 | -0.000653 | -0.00275 | -0.00891
-0.53 | -0.000642 | -0.002905 | -0.00944
-0.52 | -0.0005685 | -0.002775 | -0.00917
-0.51 | -0.000556 | -0.002165 | -0.00794
-0.5 | -0.0004725 | -0.00193 | -0.007955
-0.49 | -0.000387 | -0.001985 | -0.006445
-0.48 | -0.0002985 | -0.001475 | -0.004125
-0.47 | -0.000257 | -0.00091 | -0.002455
-0.46 | -0.000113 | -0.000395 | -0.002355
-0.45 | 0.000126 | 0.00016 | -0.00103
-0.44 | 0.0003975 | 0.00094 | 0.003545
-0.43 | 0.0007635 | 0.00231 | 0.006865
-0.42 | 0.001163 | 0.00388 | 0.01162
-0.41 | 0.001798 | 0.00577 | 0.02002
-0.4 | 0.0026885 | 0.00882 | 0.03107
-0.39 | 0.0038365 | 0.01304 | 0.046095
-0.38 | 0.005487 | 0.01876 | 0.0663
-0.37 | 0.0076875 | 0.02676 | 0.09468
-0.36 | 0.0107515 | 0.03711 | 0.138975
-0.35 | 0.017267 | 0.05226 | 0.196985
-0.34 | 0.0236505 | 0.073415 | 0.27405
-0.33 | 0.030095 | 0.101525 | 0.3825
-0.32 | 0.04152 | 0.14993 | 0.53235
-0.31 | 0.05719 | 0.206015 | 0.74465
-0.3 | 0.07935 | 0.275 | 1.04055
-0.29 | 0.109005 | 0.3764 | 1.44055
-0.28 | 0.16294 | 0.52435 | 2.0079
-0.27 | 0.221555 | 0.7253 | 2.746
-0.26 | 0.28955 | 0.99195 | 3.6825
-0.25 | 0.39535 | 1.3677 | 5.0625
-0.24 | 0.5409 | 1.8691 | 6.9775
-0.23 | 0.7351 | 2.5225 | 9.418
-0.22 | 1.00135 | 3.3675 | 12.621
-0.21 | 1.4229 | 4.592 | 17.1375
-0.2 | 1.9169 | 6.1525 | 22.4895
-0.19 | 2.5385 | 8.327 | 30.15
-0.18 | 3.4105 | 11.203 | 40.27
-0.17 | 4.5835 | 14.9125 | 52.135
-0.16 | 6.1235 | 19.72 | 67.615
-0.15 | 8.168 | 25.865 | 87.27
-0.14 | 10.9555 | 34.255 | 110.085
-0.13 | 14.482 | 44.025 | 138.535
-0.12 | 19.1035 | 57.025 | 170.29
-0.11 | 25.215 | 73.81 | 208.4
-0.1 | 33.105 | 93.575 | 253.4
-0.09 | 42.8 | 115.74 | 294.75
-0.08 | 54.315 | 144.42 | 342.9
-0.07 | 69.145 | 179.4 | 388.45
-0.06 | 87.525 | 217.35 | 440.25
-0.05 | 108.24 | 258.2 | 501.5
-0.04 | 129.18 | 303.15 | 547.3
-0.03 | 156.72 | 354.15 | 601.2
-0.02 | 190.3 | 403.9 | 654.85
-0.01 | 224.4 | 462.5 | 705.7
0 | 260 | 509.5 | 759.55
0.01 | 290.05 | 555.65 | 796
0.02 | 327.7 | 620.2 | 841
0.03 | 366.05 | 667.45 | 890.5
0.04 | 394.65 | 706.7 | 918
0.05 | 425.4 | 755.45 | 956
0.06 | 453.8 | 807.5 | 1002
0.07 | 473.8 | 839 | 1026
0.08 | 487.3 | 870.5 | 1044
0.09 | 501.55 | 910.5 | 1074.5
0.1 | 502.45 | 945.5 | 1106
0.11 | 509.85 | 970 | 1125.5
0.12 | 521 | 996 | 1148.5
0.13 | 510 | 1018 | 1152
0.14 | 498 | 1036 | 1158
0.15 | 489.5 | 1070.5 | 1192
0.16 | 476 | 1072 | 1200.5
0.17 | 463.5 | 1081 | 1200
0.18 | 447 | 1110.5 | 1201
0.19 | 425 | 1116 | 1211.5
0.2 | 404.5 | 1131.5 | 1231.5
0.21 | 377.5 | 1134.5 | 1230.5
0.22 | 363.5 | 1132 | 1219.5
0.23 | 352 | 1142 | 1219
0.24 | 330 | 1152 | 1228
0.25 | 312 | 1148 | 1222
0.26 | 289 | 1136.5 | 1213.5
0.27 | 268 | 1139 | 1197
0.28 | 252 | 1140 | 1195.5
0.29 | 239 | 1142 | 1211
0.3 | 231 | 1122 | 1195
0.31 | 226 | 1111.5 | 1179.5
0.32 | 200 | 1118 | 1163
0.33 | 172.5 | 1100 | 1152.5
0.34 | 174.5 | 1084.5 | 1148.5
0.35 | 167.5 | 1069.5 | 1131.5
0.36 | 164 | 1057 | 1115.5
0.37 | 143.5 | 1041.5 | 1098.5
0.38 | 122 | 1023.5 | 1081.5
0.39 | 131.5 | 1002.5 | 1063.5
0.4 | 125.5 | 978 | 1045.5
0.41 | 113.5 | 965.5 | 1027.5
0.42 | 102 | 941.5 | 1010
0.43 | 95 | 918.5 | 995
0.44 | 99 | 886 | 969.5
0.45 | 105.5 | 858.5 | 950
0.46 | 80.5 | 841.5 | 913
0.47 | 66 | 808 | 893
0.48 | 81 | 781 | 895
0.49 | 73.5 | 749 | 850
0.5 | 65 | 726 | 820