## IDS-VDS Characteristic (mA-mm)
VGS (V) | VDS = 0.100 V | VDS = 0.500 V | VDS = 0.900 V
-0.75 | 0.00042462 | 0.0017714 | 0.00587
-0.74 | 0.00040527 | 0.001698 | 0.00569
-0.73 | 0.00038619 | 0.0016422 | 0.005514
-0.72 | 0.00036826 | 0.001593 | 0.005361
-0.71 | 0.00035242 | 0.0015313 | 0.005197
-0.7 | 0.00033888 | 0.001476 | 0.005047
-0.69 | 0.00032017 | 0.0014175 | 0.0048646
-0.68 | 0.00030984 | 0.00136 | 0.0047162
-0.67 | 0.00029076 | 0.0013121 | 0.004538
-0.66 | 0.00027838 | 0.0012558 | 0.0044015
-0.65 | 0.00026524 | 0.0012171 | 0.0042776
-0.64 | 0.00025121 | 0.0011694 | 0.0041399
-0.63 | 0.0002407 | 0.0011259 | 0.0040082
-0.62 | 0.00023034 | 0.0010856 | 0.0038895
-0.61 | 0.00022257 | 0.001046 | 0.0037662
-0.6 | 0.00020946 | 0.0010056 | 0.0036193
-0.59 | 0.00020134 | 0.0009641 | 0.0034954
-0.58 | 0.0001915 | 0.0009284 | 0.0034093
-0.57 | 0.00017964 | 0.0008947 | 0.0032918
-0.56 | 0.00017361 | 0.0008664 | 0.0031924
-0.55 | 0.000165 | 0.0008341 | 0.003081
-0.54 | 0.00015911 | 0.0008058 | 0.0029853
-0.53 | 0.00015053 | 0.0007786 | 0.0028934
-0.52 | 0.00014203 | 0.0007429 | 0.0028052
-0.51 | 0.00013614 | 0.0007231 | 0.0027394
-0.5 | 0.00013078 | 0.0006926 | 0.0026469
-0.49 | 0.00012704 | 0.0006734 | 0.0025801
-0.48 | 0.00012432 | 0.000657 | 0.0025153
-0.47 | 0.00011964 | 0.0006393 | 0.0024729
-0.46 | 0.00011837 | 0.0006344 | 0.0024441
-0.45 | 0.00011865 | 0.000631 | 0.0024282
-0.44 | 0.00012212 | 0.0006403 | 0.0024534
-0.43 | 0.00012925 | 0.0006561 | 0.0025128
-0.42 | 0.00013896 | 0.0006907 | 0.0026235
-0.41 | 0.00015514 | 0.0007456 | 0.0027957
-0.4 | 0.00017963 | 0.0008246 | 0.0030778
-0.39 | 0.00021491 | 0.0009443 | 0.0035011
-0.38 | 0.0002661 | 0.0011212 | 0.0041298
-0.37 | 0.00033834 | 0.0013733 | 0.0050254
-0.36 | 0.00043788 | 0.00172 | 0.006379
-0.35 | 0.0005879 | 0.0022128 | 0.008138
-0.34 | 0.0007874 | 0.0029035 | 0.010754
-0.33 | 0.0010605 | 0.0038518 | 0.014309
-0.32 | 0.0014337 | 0.0051845 | 0.019364
-0.31 | 0.0019462 | 0.00723 | 0.026393
-0.3 | 0.0026777 | 0.009803 | 0.036378
-0.29 | 0.0036602 | 0.013333 | 0.049839
-0.28 | 0.0050188 | 0.018252 | 0.06876
-0.27 | 0.007248 | 0.025061 | 0.09492
-0.26 | 0.009918 | 0.034336 | 0.12951
-0.25 | 0.013529 | 0.04682 | 0.17821
-0.24 | 0.018517 | 0.06515 | 0.24325
-0.23 | 0.025274 | 0.08869 | 0.33362
-0.22 | 0.034453 | 0.121 | 0.45222
-0.21 | 0.046967 | 0.16331 | 0.6167
-0.2 | 0.06561 | 0.22163 | 0.8299
-0.19 | 0.08921 | 0.30078 | 1.121
-0.18 | 0.12119 | 0.40687 | 1.5006
-0.17 | 0.16335 | 0.54751 | 2.0011
-0.16 | 0.22015 | 0.7297 | 2.6443
-0.15 | 0.29613 | 0.9763 | 3.4644
-0.14 | 0.39872 | 1.2966 | 4.5285
-0.13 | 0.53366 | 1.7186 | 5.854
-0.12 | 0.7131 | 2.263 | 7.513
-0.11 | 0.9468 | 2.9487 | 9.496
-0.1 | 1.2536 | 3.8519 | 11.892
-0.09 | 1.6516 | 4.9532 | 14.741
-0.08 | 2.1649 | 6.337 | 18.059
-0.07 | 2.8155 | 8.06 | 21.8
-0.06 | 3.6276 | 10.087 | 26.146
-0.05 | 4.6646 | 12.55 | 31.041
-0.04 | 5.864 | 15.538 | 36.358
-0.03 | 7.385 | 18.901 | 42.253
-0.02 | 9.191 | 22.812 | 48.539
-0.01 | 11.324 | 27.272 | 55.457
0 | 13.801 | 32.23 | 63.04
0.01 | 16.657 | 37.776 | 70.95
0.02 | 19.801 | 43.701 | 79.09
0.03 | 23.34 | 50.256 | 88.01
0.04 | 27.23 | 57.19 | 96.87
0.05 | 31.356 | 64.69 | 106.41
0.06 | 35.802 | 72.53 | 116.27
0.07 | 40.475 | 80.79 | 126.47
0.08 | 45.301 | 89.53 | 136.89
0.09 | 50.283 | 98.47 | 147.55
0.1 | 55.376 | 107.75 | 158.47
0.11 | 60.36 | 117.47 | 169.58
0.12 | 65.52 | 127.2 | 181.02
0.13 | 70.71 | 137.41 | 192.45
0.14 | 75.66 | 147.67 | 204.1
0.15 | 80.59 | 158.19 | 215.92
0.16 | 85.47 | 169 | 227.85
0.17 | 90.09 | 179.72 | 239.87
0.18 | 94.57 | 190.76 | 251.71
0.19 | 98.83 | 201.76 | 263.97
0.2 | 102.93 | 213.06 | 276.14
0.21 | 106.95 | 224.3 | 288.36
0.22 | 110.6 | 235.73 | 300.7
0.23 | 114.12 | 247.12 | 312.76
0.24 | 117.44 | 258.52 | 324.98
0.25 | 120.54 | 270.08 | 337.29
0.26 | 123.62 | 281.27 | 349.42
0.27 | 126.31 | 292.81 | 361.37
0.28 | 128.94 | 304.23 | 373.46
0.29 | 131.36 | 315.43 | 385.43
0.3 | 133.79 | 326.9 | 397.4
0.31 | 135.91 | 337.98 | 409.22
0.32 | 137.95 | 349.07 | 420.72
0.33 | 139.79 | 360.17 | 432.42
0.34 | 141.68 | 371.02 | 443.92
0.35 | 143.51 | 381.69 | 455.26
0.36 | 144.97 | 392.34 | 466.38
0.37 | 146.37 | 402.87 | 477.38
0.38 | 147.77 | 413.1 | 488.31
0.39 | 148.99 | 423.2 | 498.99
0.4 | 150.42 | 432.92 | 509.47
0.41 | 151.36 | 442.63 | 519.68
0.42 | 152.48 | 452.18 | 529.98
0.43 | 153.52 | 461.39 | 539.91
0.44 | 154.52 | 470.34 | 549.66
0.45 | 155.47 | 478.99 | 559.12
0.46 | 156.28 | 487.57 | 568.4
0.47 | 157.07 | 495.72 | 577.3
0.48 | 157.93 | 503.59 | 586.2
0.49 | 158.79 | 511.11 | 594.6
0.5 | 159.37 | 518.46 | 603.1

## Tranconductance (mS-mm)
VGS (V) | VDS = 0.100 V | VDS = 0.500 V | VDS = 0.900 V
-0.75 | -0.001935 | -0.00734 | -0.018
-0.74 | -0.0019215 | -0.00646 | -0.0178
-0.73 | -0.0018505 | -0.00525 | -0.01645
-0.72 | -0.0016885 | -0.005545 | -0.01585
-0.71 | -0.001469 | -0.00585 | -0.0157
-0.7 | -0.0016125 | -0.00569 | -0.01662
-0.69 | -0.001452 | -0.0058 | -0.01654
-0.68 | -0.0014705 | -0.00527 | -0.01633
-0.67 | -0.001573 | -0.00521 | -0.015735
-0.66 | -0.001276 | -0.00475 | -0.01302
-0.65 | -0.0013585 | -0.00432 | -0.01308
-0.64 | -0.001227 | -0.00456 | -0.01347
-0.63 | -0.0010435 | -0.00419 | -0.01252
-0.62 | -0.0009065 | -0.003995 | -0.0121
-0.61 | -0.001044 | -0.004 | -0.01351
-0.6 | -0.0010615 | -0.004095 | -0.01354
-0.59 | -0.000898 | -0.00386 | -0.0105
-0.58 | -0.001085 | -0.00347 | -0.01018
-0.57 | -0.0008945 | -0.0031 | -0.010845
-0.56 | -0.000732 | -0.00303 | -0.01054
-0.55 | -0.000725 | -0.00303 | -0.010355
-0.54 | -0.0007235 | -0.002775 | -0.00938
-0.53 | -0.000854 | -0.003145 | -0.009005
-0.52 | -0.0007195 | -0.002775 | -0.0077
-0.51 | -0.0005625 | -0.002515 | -0.007915
-0.5 | -0.000455 | -0.002485 | -0.007965
-0.49 | -0.000323 | -0.00178 | -0.00658
-0.48 | -0.00037 | -0.001705 | -0.00536
-0.47 | -0.0002975 | -0.00113 | -0.00356
-0.46 | -4.95e-05 | -0.000415 | -0.002235
-0.45 | 0.0001875 | 0.000295 | 0.000465
-0.44 | 0.00053 | 0.001255 | 0.00423
-0.43 | 0.000842 | 0.00252 | 0.008505
-0.42 | 0.0012945 | 0.004475 | 0.014145
-0.41 | 0.0020335 | 0.006695 | 0.022715
-0.4 | 0.0029885 | 0.009935 | 0.03527
-0.39 | 0.0043235 | 0.01483 | 0.0526
-0.38 | 0.0061715 | 0.02145 | 0.076215
-0.37 | 0.008589 | 0.02994 | 0.11246
-0.36 | 0.012478 | 0.041975 | 0.15563
-0.35 | 0.017476 | 0.059175 | 0.21875
-0.34 | 0.02363 | 0.08195 | 0.30855
-0.33 | 0.032315 | 0.11405 | 0.4305
-0.32 | 0.044285 | 0.16891 | 0.6042
-0.31 | 0.0622 | 0.230925 | 0.8507
-0.3 | 0.0857 | 0.30515 | 1.1723
-0.29 | 0.117055 | 0.42245 | 1.6191
-0.28 | 0.17939 | 0.5864 | 2.25405
-0.27 | 0.24496 | 0.8042 | 3.0375
-0.26 | 0.31405 | 1.08795 | 4.1645
-0.25 | 0.42995 | 1.5407 | 5.687
-0.24 | 0.58725 | 2.0935 | 7.7705
-0.23 | 0.7968 | 2.7925 | 10.4485
-0.22 | 1.08465 | 3.731 | 14.154
-0.21 | 1.55785 | 5.0315 | 18.884
-0.2 | 2.11215 | 6.8735 | 25.215
-0.19 | 2.779 | 9.262 | 33.535
-0.18 | 3.707 | 12.3365 | 44.005
-0.17 | 4.948 | 16.1415 | 57.185
-0.16 | 6.639 | 21.4395 | 73.165
-0.15 | 8.9285 | 28.345 | 94.21
-0.14 | 11.8765 | 37.115 | 119.48
-0.13 | 15.719 | 48.32 | 149.225
-0.12 | 20.657 | 61.505 | 182.1
-0.11 | 27.025 | 79.445 | 218.95
-0.1 | 35.24 | 100.225 | 262.25
-0.09 | 45.565 | 124.255 | 308.35
-0.08 | 58.195 | 155.34 | 352.95
-0.07 | 73.135 | 187.5 | 404.35
-0.06 | 92.455 | 224.5 | 462.05
-0.05 | 111.82 | 272.55 | 510.6
-0.04 | 136.02 | 317.55 | 560.6
-0.03 | 166.35 | 363.7 | 609.05
-0.02 | 196.95 | 418.55 | 660.2
-0.01 | 230.5 | 470.9 | 725.05
0 | 266.65 | 525.2 | 774.65
0.01 | 300 | 573.55 | 802.5
0.02 | 334.15 | 624 | 853
0.03 | 371.45 | 674.45 | 889
0.04 | 400.8 | 721.7 | 920
0.05 | 428.6 | 767 | 970
0.06 | 455.95 | 805 | 1003
0.07 | 474.95 | 850 | 1031
0.08 | 490.4 | 884 | 1054
0.09 | 503.75 | 911 | 1079
0.1 | 503.85 | 950 | 1101.5
0.11 | 507.2 | 972.5 | 1127.5
0.12 | 517.5 | 997 | 1143.5
0.13 | 507 | 1023.5 | 1154
0.14 | 494 | 1039 | 1173.5
0.15 | 490.5 | 1066.5 | 1187.5
0.16 | 475 | 1076.5 | 1197.5
0.17 | 455 | 1088 | 1193
0.18 | 437 | 1102 | 1205
0.19 | 418 | 1115 | 1221.5
0.2 | 406 | 1127 | 1219.5
0.21 | 383.5 | 1133.5 | 1228
0.22 | 358.5 | 1141 | 1220
0.23 | 342 | 1139.5 | 1214
0.24 | 321 | 1148 | 1226.5
0.25 | 309 | 1137.5 | 1222
0.26 | 288.5 | 1136.5 | 1204
0.27 | 266 | 1148 | 1202
0.28 | 252.5 | 1131 | 1203
0.29 | 242.5 | 1133.5 | 1197
0.3 | 227.5 | 1127.5 | 1189.5
0.31 | 208 | 1108.5 | 1166
0.32 | 194 | 1109.5 | 1160
0.33 | 186.5 | 1097.5 | 1160
0.34 | 186 | 1076 | 1142
0.35 | 164.5 | 1066 | 1123
0.36 | 143 | 1059 | 1106
0.37 | 140 | 1038 | 1096.5
0.38 | 131 | 1016.5 | 1080.5
0.39 | 132.5 | 991 | 1058
0.4 | 118.5 | 971.5 | 1034.5
0.41 | 103 | 963 | 1025.5
0.42 | 108 | 938 | 1011.5
0.43 | 102 | 908 | 984
0.44 | 97.5 | 880 | 960.5
0.45 | 88 | 861.5 | 937
0.46 | 80 | 836.5 | 909
0.47 | 82.5 | 801 | 890
0.48 | 86 | 769.5 | 865
0.49 | 72 | 743.5 | 845
0.5 | 58 | 735 | 850