## IDS-VDS Characteristic (mA-mm)
VGS (V) | VDS = 0.100 V | VDS = 0.500 V | VDS = 0.900 V
-0.75 | 0.00037638 | 0.0015077 | 0.0049182
-0.74 | 0.00035762 | 0.0014503 | 0.004772
-0.73 | 0.00033972 | 0.0014027 | 0.0046463
-0.72 | 0.00032431 | 0.001345 | 0.0044794
-0.71 | 0.00030955 | 0.0012993 | 0.0043409
-0.7 | 0.00029739 | 0.0012666 | 0.0042234
-0.69 | 0.00028495 | 0.0012124 | 0.0040859
-0.68 | 0.00027351 | 0.0011724 | 0.0039455
-0.67 | 0.00026095 | 0.0011276 | 0.0038101
-0.66 | 0.00024993 | 0.0010833 | 0.0037189
-0.65 | 0.00023761 | 0.0010411 | 0.0036131
-0.64 | 0.00022732 | 0.0010064 | 0.003497
-0.63 | 0.00021627 | 0.0009641 | 0.0033998
-0.62 | 0.00020654 | 0.0009262 | 0.0032956
-0.61 | 0.00019678 | 0.000893 | 0.0031851
-0.6 | 0.00018748 | 0.0008594 | 0.0030741
-0.59 | 0.00017739 | 0.0008332 | 0.0029954
-0.58 | 0.00017098 | 0.0008019 | 0.002885
-0.57 | 0.00016206 | 0.000776 | 0.0027948
-0.56 | 0.00015561 | 0.0007479 | 0.0027208
-0.55 | 0.00014888 | 0.0007206 | 0.002619
-0.54 | 0.00014235 | 0.0006974 | 0.002523
-0.53 | 0.00013677 | 0.0006691 | 0.0024515
-0.52 | 0.0001295 | 0.0006452 | 0.0024054
-0.51 | 0.0001241 | 0.0006226 | 0.0023367
-0.5 | 0.00012033 | 0.000606 | 0.0022615
-0.49 | 0.00011653 | 0.0005891 | 0.0022043
-0.48 | 0.00011238 | 0.0005739 | 0.0021559
-0.47 | 0.00011105 | 0.0005628 | 0.0021363
-0.46 | 0.00010958 | 0.000557 | 0.0021183
-0.45 | 0.00011015 | 0.0005605 | 0.002108
-0.44 | 0.00011346 | 0.0005661 | 0.0021425
-0.43 | 0.00011981 | 0.000589 | 0.00221
-0.42 | 0.00013004 | 0.0006244 | 0.0023246
-0.41 | 0.00014664 | 0.0006773 | 0.0025107
-0.4 | 0.00017005 | 0.0007607 | 0.0027868
-0.39 | 0.0002047 | 0.0008831 | 0.003226
-0.38 | 0.00025429 | 0.0010544 | 0.0038294
-0.37 | 0.00032295 | 0.0013003 | 0.0047164
-0.36 | 0.00041992 | 0.0016457 | 0.006068
-0.35 | 0.00055442 | 0.0021251 | 0.0078
-0.34 | 0.0007909 | 0.0028035 | 0.010325
-0.33 | 0.0010628 | 0.0037284 | 0.013847
-0.32 | 0.001432 | 0.0050168 | 0.018783
-0.31 | 0.0019487 | 0.00699 | 0.025652
-0.3 | 0.0026573 | 0.009483 | 0.035239
-0.29 | 0.0036359 | 0.01293 | 0.04846
-0.28 | 0.0049675 | 0.017662 | 0.06652
-0.27 | 0.007085 | 0.024255 | 0.09124
-0.26 | 0.009653 | 0.03309 | 0.12518
-0.25 | 0.013153 | 0.04538 | 0.17222
-0.24 | 0.017929 | 0.06285 | 0.23329
-0.23 | 0.024469 | 0.08555 | 0.32003
-0.22 | 0.033313 | 0.11611 | 0.43411
-0.21 | 0.045161 | 0.15753 | 0.5885
-0.2 | 0.06305 | 0.2127 | 0.7964
-0.19 | 0.08538 | 0.28819 | 1.0709
-0.18 | 0.11588 | 0.38758 | 1.4307
-0.17 | 0.15558 | 0.52159 | 1.9138
-0.16 | 0.20977 | 0.7003 | 2.5323
-0.15 | 0.28227 | 0.9304 | 3.3233
-0.14 | 0.38009 | 1.2394 | 4.3471
-0.13 | 0.50854 | 1.6386 | 5.5986
-0.12 | 0.6779 | 2.1593 | 7.214
-0.11 | 0.904 | 2.8217 | 9.175
-0.1 | 1.192 | 3.6741 | 11.482
-0.09 | 1.5815 | 4.749 | 14.223
-0.08 | 2.068 | 6.094 | 17.515
-0.07 | 2.6948 | 7.731 | 21.187
-0.06 | 3.4772 | 9.725 | 25.373
-0.05 | 4.465 | 12.14 | 30.182
-0.04 | 5.6748 | 14.989 | 35.399
-0.03 | 7.078 | 18.302 | 41.233
-0.02 | 8.833 | 22.087 | 47.575
-0.01 | 10.881 | 26.472 | 54.445
0 | 13.352 | 31.445 | 61.87
0.01 | 16.101 | 36.796 | 69.62
0.02 | 19.173 | 42.671 | 77.73
0.03 | 22.678 | 49.182 | 86.51
0.04 | 26.486 | 56.14 | 95.67
0.05 | 30.615 | 63.49 | 105.04
0.06 | 34.967 | 71.31 | 114.72
0.07 | 39.649 | 79.61 | 125.05
0.08 | 44.427 | 88.22 | 135.41
0.09 | 49.409 | 97.02 | 146.07
0.1 | 54.522 | 106.37 | 157.09
0.11 | 59.52 | 116 | 168.1
0.12 | 64.74 | 125.83 | 179.6
0.13 | 69.92 | 136.01 | 191.04
0.14 | 74.96 | 146.23 | 202.76
0.15 | 79.91 | 156.77 | 214.36
0.16 | 84.81 | 167.53 | 226.38
0.17 | 89.51 | 178.39 | 238.41
0.18 | 94.08 | 189.21 | 250.4
0.19 | 98.4 | 200.38 | 262.58
0.2 | 102.61 | 211.6 | 274.63
0.21 | 106.53 | 222.95 | 287.01
0.22 | 110.25 | 234.4 | 299.3
0.23 | 113.87 | 245.62 | 311.58
0.24 | 117.36 | 257.14 | 323.79
0.25 | 120.51 | 268.68 | 335.93
0.26 | 123.47 | 280.11 | 348.24
0.27 | 126.27 | 291.65 | 360.35
0.28 | 128.88 | 302.82 | 372.36
0.29 | 131.6 | 314.33 | 384.3
0.3 | 133.93 | 325.67 | 396.33
0.31 | 136.11 | 336.87 | 408.17
0.32 | 138.09 | 347.94 | 419.91
0.33 | 139.92 | 359.11 | 431.59
0.34 | 141.96 | 370.06 | 442.92
0.35 | 143.54 | 380.78 | 454.37
0.36 | 145.18 | 391.36 | 465.59
0.37 | 146.53 | 401.86 | 476.77
0.38 | 148.05 | 412.25 | 487.74
0.39 | 149.45 | 422.41 | 498.23
0.4 | 150.78 | 432.29 | 508.93
0.41 | 151.78 | 442 | 519.29
0.42 | 152.84 | 451.54 | 529.51
0.43 | 154.12 | 460.83 | 539.56
0.44 | 155.05 | 469.81 | 549.22
0.45 | 155.92 | 478.52 | 558.8
0.46 | 156.67 | 487.05 | 568.19
0.47 | 157.35 | 495.34 | 577
0.48 | 158.49 | 503.24 | 585.8
0.49 | 159.15 | 510.84 | 594.3
0.5 | 159.71 | 518.24 | 603

## Tranconductance (mS-mm)
VGS (V) | VDS = 0.100 V | VDS = 0.500 V | VDS = 0.900 V
-0.75 | -0.001876 | -0.00574 | -0.01462
-0.74 | -0.001833 | -0.00525 | -0.013595
-0.73 | -0.0016655 | -0.005265 | -0.01463
-0.72 | -0.0015085 | -0.00517 | -0.01527
-0.71 | -0.001346 | -0.00392 | -0.0128
-0.7 | -0.00123 | -0.004345 | -0.01275
-0.69 | -0.001194 | -0.00471 | -0.013895
-0.68 | -0.0012 | -0.00424 | -0.01379
-0.67 | -0.001179 | -0.004455 | -0.01133
-0.66 | -0.001167 | -0.004325 | -0.00985
-0.65 | -0.0011305 | -0.003845 | -0.011095
-0.64 | -0.001067 | -0.00385 | -0.010665
-0.63 | -0.001039 | -0.00401 | -0.01007
-0.62 | -0.0009745 | -0.003555 | -0.010735
-0.61 | -0.000953 | -0.00334 | -0.011075
-0.6 | -0.0009695 | -0.00299 | -0.009485
-0.59 | -0.000825 | -0.002875 | -0.009455
-0.58 | -0.0007665 | -0.00286 | -0.01003
-0.57 | -0.0007685 | -0.0027 | -0.00821
-0.56 | -0.000659 | -0.00277 | -0.00879
-0.55 | -0.000663 | -0.002525 | -0.00989
-0.54 | -0.0006055 | -0.002575 | -0.008375
-0.53 | -0.0006425 | -0.00261 | -0.00588
-0.52 | -0.0006335 | -0.002325 | -0.00574
-0.51 | -0.0004585 | -0.00196 | -0.007195
-0.5 | -0.0003785 | -0.001675 | -0.00662
-0.49 | -0.0003975 | -0.001605 | -0.00528
-0.48 | -0.000274 | -0.001315 | -0.0034
-0.47 | -0.00014 | -0.000845 | -0.00188
-0.46 | -4.5e-05 | -0.000115 | -0.001415
-0.45 | 0.000194 | 0.000455 | 0.00121
-0.44 | 0.000483 | 0.001425 | 0.0051
-0.43 | 0.000829 | 0.002915 | 0.009105
-0.42 | 0.0013415 | 0.004415 | 0.015035
-0.41 | 0.0020005 | 0.006815 | 0.02311
-0.4 | 0.002903 | 0.01029 | 0.035765
-0.39 | 0.004212 | 0.014685 | 0.05213
-0.38 | 0.0059125 | 0.02086 | 0.07452
-0.37 | 0.0082815 | 0.029565 | 0.11193
-0.36 | 0.0115735 | 0.04124 | 0.15418
-0.35 | 0.018549 | 0.05789 | 0.21285
-0.34 | 0.025419 | 0.080165 | 0.30235
-0.33 | 0.032055 | 0.110665 | 0.4229
-0.32 | 0.044295 | 0.16308 | 0.59025
-0.31 | 0.061265 | 0.22331 | 0.8228
-0.3 | 0.08436 | 0.297 | 1.1404
-0.29 | 0.11551 | 0.40895 | 1.56405
-0.28 | 0.172455 | 0.56625 | 2.139
-0.27 | 0.234275 | 0.7714 | 2.933
-0.26 | 0.3034 | 1.05625 | 4.049
-0.25 | 0.4138 | 1.488 | 5.4055
-0.24 | 0.5658 | 2.0085 | 7.3905
-0.23 | 0.7692 | 2.663 | 10.041
-0.22 | 1.0346 | 3.599 | 13.4235
-0.21 | 1.48685 | 4.8295 | 18.1145
-0.2 | 2.01095 | 6.533 | 24.12
-0.19 | 2.6415 | 8.744 | 31.715
-0.18 | 3.51 | 11.67 | 42.145
-0.17 | 4.6945 | 15.636 | 55.08
-0.16 | 6.3345 | 20.4405 | 70.475
-0.15 | 8.516 | 26.955 | 90.74
-0.14 | 11.3135 | 35.41 | 113.765
-0.13 | 14.8905 | 45.995 | 143.345
-0.12 | 19.773 | 59.155 | 178.82
-0.11 | 25.705 | 75.74 | 213.4
-0.1 | 33.875 | 96.365 | 252.4
-0.09 | 43.8 | 120.995 | 301.65
-0.08 | 55.665 | 149.1 | 348.2
-0.07 | 70.46 | 181.55 | 392.9
-0.06 | 88.51 | 220.45 | 449.75
-0.05 | 109.88 | 263.2 | 501.3
-0.04 | 130.65 | 308.1 | 552.55
-0.03 | 157.91 | 354.9 | 608.8
-0.02 | 190.15 | 408.5 | 660.6
-0.01 | 225.95 | 467.9 | 714.75
0 | 261 | 516.2 | 758.75
0.01 | 291.05 | 561.3 | 793
0.02 | 328.85 | 619.3 | 844.5
0.03 | 365.65 | 673.45 | 897
0.04 | 396.85 | 715.4 | 926.5
0.05 | 424.05 | 758.5 | 952.5
0.06 | 451.7 | 806 | 1000.5
0.07 | 473 | 845.5 | 1034.5
0.08 | 488 | 870.5 | 1051
0.09 | 504.75 | 907.5 | 1084
0.1 | 505.55 | 949 | 1101.5
0.11 | 510.9 | 973 | 1125.5
0.12 | 520 | 1000.5 | 1147
0.13 | 511 | 1020 | 1158
0.14 | 499.5 | 1038 | 1166
0.15 | 492.5 | 1065 | 1181
0.16 | 480 | 1081 | 1202.5
0.17 | 463.5 | 1084 | 1201
0.18 | 444.5 | 1099.5 | 1208.5
0.19 | 426.5 | 1119.5 | 1211.5
0.2 | 406.5 | 1128.5 | 1221.5
0.21 | 382 | 1140 | 1233.5
0.22 | 367 | 1133.5 | 1228.5
0.23 | 355.5 | 1137 | 1224.5
0.24 | 332 | 1153 | 1217.5
0.25 | 305.5 | 1148.5 | 1222.5
0.26 | 288 | 1148.5 | 1221
0.27 | 270.5 | 1135.5 | 1206
0.28 | 266.5 | 1134 | 1197.5
0.29 | 252.5 | 1142.5 | 1198.5
0.3 | 225.5 | 1127 | 1193.5
0.31 | 208 | 1113.5 | 1179
0.32 | 190.5 | 1112 | 1171
0.33 | 193.5 | 1106 | 1150.5
0.34 | 181 | 1083.5 | 1139
0.35 | 161 | 1065 | 1133.5
0.36 | 149.5 | 1054 | 1120
0.37 | 143.5 | 1044.5 | 1107.5
0.38 | 146 | 1027.5 | 1073
0.39 | 136.5 | 1002 | 1059.5
0.4 | 116.5 | 979.5 | 1053
0.41 | 103 | 962.5 | 1029
0.42 | 117 | 941.5 | 1013.5
0.43 | 110.5 | 913.5 | 985.5
0.44 | 90 | 884.5 | 962
0.45 | 81 | 862 | 948.5
0.46 | 71.5 | 841 | 910
0.47 | 91 | 809.5 | 880.5
0.48 | 90 | 775 | 865
0.49 | 61 | 750 | 860
0.5 | 56 | 740 | 870