## IDS-VDS Characteristic (mA-mm)
VGS (V) | VDS = 0.100 V | VDS = 0.500 V | VDS = 0.900 V
-0.75 | 0.00041479 | 0.0017527 | 0.005831
-0.74 | 0.0003974 | 0.0016939 | 0.005645
-0.73 | 0.00037875 | 0.0016373 | 0.005515
-0.72 | 0.00036313 | 0.0015694 | 0.005333
-0.71 | 0.00034389 | 0.0015174 | 0.005152
-0.7 | 0.00032861 | 0.001455 | 0.0049777
-0.69 | 0.00031423 | 0.0014035 | 0.0048133
-0.68 | 0.00029948 | 0.0013512 | 0.0046861
-0.67 | 0.00028524 | 0.0012891 | 0.0045311
-0.66 | 0.00027491 | 0.0012426 | 0.0043779
-0.65 | 0.00026012 | 0.0012047 | 0.004244
-0.64 | 0.00024781 | 0.0011562 | 0.004118
-0.63 | 0.00023655 | 0.0011149 | 0.0039584
-0.62 | 0.00022419 | 0.0010736 | 0.0038395
-0.61 | 0.00021503 | 0.0010291 | 0.0037299
-0.6 | 0.00020317 | 0.000991 | 0.0035998
-0.59 | 0.00019371 | 0.0009544 | 0.0034897
-0.58 | 0.00018601 | 0.0009147 | 0.0033698
-0.57 | 0.00017714 | 0.0008824 | 0.0032703
-0.56 | 0.00016818 | 0.0008497 | 0.0031749
-0.55 | 0.00016046 | 0.0008219 | 0.0030685
-0.54 | 0.0001533 | 0.0007855 | 0.0029646
-0.53 | 0.00014561 | 0.0007596 | 0.0028738
-0.52 | 0.00014055 | 0.0007342 | 0.0027795
-0.51 | 0.00013314 | 0.0007063 | 0.002704
-0.5 | 0.00012712 | 0.0006805 | 0.0026277
-0.49 | 0.00012284 | 0.0006609 | 0.0025495
-0.48 | 0.00011913 | 0.000643 | 0.0024991
-0.47 | 0.00011584 | 0.0006281 | 0.0024328
-0.46 | 0.00011381 | 0.0006203 | 0.0024145
-0.45 | 0.00011388 | 0.0006117 | 0.0023852
-0.44 | 0.0001153 | 0.0006171 | 0.0023987
-0.43 | 0.00012098 | 0.0006319 | 0.0024283
-0.42 | 0.00013041 | 0.0006581 | 0.0025128
-0.41 | 0.00014409 | 0.0007021 | 0.002678
-0.4 | 0.00016563 | 0.0007703 | 0.0029243
-0.39 | 0.0001978 | 0.0008801 | 0.0033065
-0.38 | 0.00024342 | 0.0010346 | 0.0038279
-0.37 | 0.00030619 | 0.0012534 | 0.004586
-0.36 | 0.00039527 | 0.0015618 | 0.0056952
-0.35 | 0.00052035 | 0.0019994 | 0.007348
-0.34 | 0.0007406 | 0.002609 | 0.009584
-0.33 | 0.000989 | 0.003436 | 0.012762
-0.32 | 0.0013442 | 0.0046302 | 0.017136
-0.31 | 0.0018229 | 0.006424 | 0.023346
-0.3 | 0.0024899 | 0.00873 | 0.031964
-0.29 | 0.003401 | 0.011875 | 0.044064
-0.28 | 0.0046536 | 0.01622 | 0.06068
-0.27 | 0.006667 | 0.022283 | 0.0837
-0.26 | 0.009118 | 0.030488 | 0.11498
-0.25 | 0.012415 | 0.041882 | 0.15677
-0.24 | 0.016963 | 0.05774 | 0.21372
-0.23 | 0.023196 | 0.07862 | 0.29366
-0.22 | 0.031538 | 0.10699 | 0.40073
-0.21 | 0.042982 | 0.1456 | 0.5463
-0.2 | 0.05892 | 0.19859 | 0.7372
-0.19 | 0.07995 | 0.26801 | 0.9948
-0.18 | 0.10875 | 0.36355 | 1.336
-0.17 | 0.14725 | 0.48986 | 1.7859
-0.16 | 0.19801 | 0.6565 | 2.3712
-0.15 | 0.26737 | 0.8804 | 3.1309
-0.14 | 0.36046 | 1.1758 | 4.076
-0.13 | 0.48277 | 1.5615 | 5.3031
-0.12 | 0.6498 | 2.0459 | 6.814
-0.11 | 0.8665 | 2.6924 | 8.694
-0.1 | 1.1521 | 3.5094 | 10.94
-0.09 | 1.521 | 4.5498 | 13.624
-0.08 | 2.0011 | 5.828 | 16.761
-0.07 | 2.6089 | 7.453 | 20.414
-0.06 | 3.3755 | 9.378 | 24.445
-0.05 | 4.3476 | 11.744 | 29.149
-0.04 | 5.5304 | 14.522 | 34.374
-0.03 | 6.936 | 17.725 | 40.014
-0.02 | 8.658 | 21.52 | 46.308
-0.01 | 10.723 | 25.819 | 52.934
0 | 13.119 | 30.684 | 60.36
0.01 | 15.863 | 35.989 | 68.1
0.02 | 18.941 | 41.837 | 76.16
0.03 | 22.434 | 48.29 | 84.86
0.04 | 26.186 | 55.166 | 93.92
0.05 | 30.3 | 62.39 | 103.11
0.06 | 34.679 | 70.21 | 112.96
0.07 | 39.322 | 78.54 | 123.03
0.08 | 44.134 | 87.01 | 133.36
0.09 | 49.1 | 95.85 | 144.06
0.1 | 54.18 | 105.16 | 154.82
0.11 | 59.16 | 114.73 | 165.96
0.12 | 64.39 | 124.63 | 177.39
0.13 | 69.57 | 134.56 | 188.89
0.14 | 74.57 | 144.94 | 200.31
0.15 | 79.57 | 155.34 | 212.16
0.16 | 84.5 | 166.14 | 224.16
0.17 | 89.17 | 177 | 236.14
0.18 | 93.68 | 187.81 | 248.29
0.19 | 97.96 | 199.01 | 260.16
0.2 | 102.12 | 210.26 | 272.47
0.21 | 106.15 | 221.59 | 284.85
0.22 | 109.91 | 232.91 | 297.01
0.23 | 113.48 | 244.37 | 309.3
0.24 | 116.83 | 255.74 | 321.38
0.25 | 120.11 | 267.3 | 333.73
0.26 | 123.06 | 278.75 | 345.91
0.27 | 125.9 | 290.05 | 358
0.28 | 128.55 | 301.54 | 369.97
0.29 | 131.02 | 312.89 | 382.02
0.3 | 133.56 | 324.26 | 394.06
0.31 | 135.64 | 335.58 | 405.97
0.32 | 137.67 | 346.57 | 417.58
0.33 | 139.67 | 357.77 | 429.13
0.34 | 141.42 | 368.7 | 440.79
0.35 | 143.26 | 379.45 | 452.11
0.36 | 144.74 | 390 | 463.39
0.37 | 146.23 | 400.62 | 474.61
0.38 | 147.66 | 410.96 | 485.41
0.39 | 149.11 | 421.13 | 496.22
0.4 | 150.29 | 431 | 506.78
0.41 | 151.44 | 440.65 | 517.22
0.42 | 152.52 | 450.32 | 527.46
0.43 | 153.57 | 459.59 | 537.42
0.44 | 154.75 | 468.58 | 547.26
0.45 | 155.55 | 477.46 | 556.8
0.46 | 156.35 | 485.94 | 566.29
0.47 | 157.25 | 494.26 | 575
0.48 | 157.93 | 502.13 | 584.2
0.49 | 158.9 | 509.84 | 592.8
0.5 | 159.37 | 517.22 | 601.1

## Tranconductance (mS-mm)
VGS (V) | VDS = 0.100 V | VDS = 0.500 V | VDS = 0.900 V
-0.75 | -0.001739 | -0.00588 | -0.0186
-0.74 | -0.001802 | -0.00577 | -0.0158
-0.73 | -0.0017135 | -0.006225 | -0.0156
-0.72 | -0.001743 | -0.005995 | -0.01815
-0.71 | -0.001726 | -0.00572 | -0.017765
-0.7 | -0.001483 | -0.005695 | -0.016935
-0.69 | -0.0014565 | -0.00519 | -0.01458
-0.68 | -0.0014495 | -0.00572 | -0.01411
-0.67 | -0.0012285 | -0.00543 | -0.01541
-0.66 | -0.001256 | -0.00422 | -0.014355
-0.65 | -0.001355 | -0.00432 | -0.012995
-0.64 | -0.0011785 | -0.00449 | -0.01428
-0.63 | -0.001181 | -0.00413 | -0.013925
-0.62 | -0.001076 | -0.00429 | -0.011425
-0.61 | -0.001051 | -0.00413 | -0.011985
-0.6 | -0.001066 | -0.003735 | -0.01201
-0.59 | -0.000858 | -0.003815 | -0.0115
-0.58 | -0.0008285 | -0.0036 | -0.01097
-0.57 | -0.0008915 | -0.00325 | -0.009745
-0.56 | -0.000834 | -0.003025 | -0.01009
-0.55 | -0.000744 | -0.00321 | -0.010515
-0.54 | -0.0007425 | -0.003115 | -0.009735
-0.53 | -0.0006375 | -0.002565 | -0.009255
-0.52 | -0.0006235 | -0.002665 | -0.00849
-0.51 | -0.0006715 | -0.002685 | -0.00759
-0.5 | -0.000515 | -0.00227 | -0.007725
-0.49 | -0.0003995 | -0.001875 | -0.00643
-0.48 | -0.00035 | -0.00164 | -0.005835
-0.47 | -0.000266 | -0.001135 | -0.00423
-0.46 | -9.8e-05 | -0.00082 | -0.00238
-0.45 | 7.45e-05 | -0.00016 | -0.00079
-0.44 | 0.000355 | 0.00101 | 0.002155
-0.43 | 0.0007555 | 0.00205 | 0.005705
-0.42 | 0.0011555 | 0.00351 | 0.012485
-0.41 | 0.001761 | 0.00561 | 0.020575
-0.4 | 0.0026855 | 0.0089 | 0.031425
-0.39 | 0.0038895 | 0.013215 | 0.04518
-0.38 | 0.0054195 | 0.018665 | 0.063975
-0.37 | 0.0075925 | 0.02636 | 0.093365
-0.36 | 0.010708 | 0.0373 | 0.1381
-0.35 | 0.0172665 | 0.05236 | 0.19444
-0.34 | 0.0234325 | 0.07183 | 0.2707
-0.33 | 0.03018 | 0.10106 | 0.3776
-0.32 | 0.041695 | 0.1494 | 0.5292
-0.31 | 0.057285 | 0.20499 | 0.7414
-0.3 | 0.078905 | 0.27255 | 1.0359
-0.29 | 0.108185 | 0.3745 | 1.4358
-0.28 | 0.1633 | 0.5204 | 1.9818
-0.27 | 0.22322 | 0.7134 | 2.715
-0.26 | 0.2874 | 0.97995 | 3.6535
-0.25 | 0.39225 | 1.3626 | 4.937
-0.24 | 0.53905 | 1.8369 | 6.8445
-0.23 | 0.72875 | 2.4625 | 9.3505
-0.22 | 0.9893 | 3.349 | 12.632
-0.21 | 1.3691 | 4.58 | 16.8235
-0.2 | 1.8484 | 6.1205 | 22.425
-0.19 | 2.4915 | 8.248 | 29.94
-0.18 | 3.365 | 11.0925 | 39.555
-0.17 | 4.463 | 14.6475 | 51.76
-0.16 | 6.006 | 19.527 | 67.25
-0.15 | 8.1225 | 25.965 | 85.24
-0.14 | 10.77 | 34.055 | 108.61
-0.13 | 14.467 | 43.505 | 136.9
-0.12 | 19.1865 | 56.545 | 169.545
-0.11 | 25.115 | 73.175 | 206.3
-0.1 | 32.725 | 92.87 | 246.5
-0.09 | 42.45 | 115.93 | 291.05
-0.08 | 54.395 | 145.16 | 339.5
-0.07 | 68.72 | 177.5 | 384.2
-0.06 | 86.935 | 214.55 | 436.75
-0.05 | 107.745 | 257.2 | 496.45
-0.04 | 129.42 | 299.05 | 543.25
-0.03 | 156.38 | 349.9 | 596.7
-0.02 | 189.35 | 404.7 | 646
-0.01 | 223.05 | 458.2 | 702.6
0 | 257 | 508.5 | 758.3
0.01 | 291.1 | 557.65 | 790
0.02 | 328.55 | 615.05 | 838
0.03 | 362.25 | 666.45 | 888
0.04 | 393.3 | 705 | 912.5
0.05 | 424.65 | 752.2 | 952
0.06 | 451.1 | 807.5 | 996
0.07 | 472.75 | 840 | 1020
0.08 | 488.9 | 865.5 | 1051.5
0.09 | 502.3 | 907.5 | 1073
0.1 | 503 | 944 | 1095
0.11 | 510.5 | 973.5 | 1128.5
0.12 | 520.5 | 991.5 | 1146.5
0.13 | 509 | 1015.5 | 1146
0.14 | 500 | 1039 | 1163.5
0.15 | 496.5 | 1060 | 1192.5
0.16 | 480 | 1083 | 1199
0.17 | 459 | 1083.5 | 1206.5
0.18 | 439.5 | 1100.5 | 1201
0.19 | 422 | 1122.5 | 1209
0.2 | 409.5 | 1129 | 1234.5
0.21 | 389.5 | 1132.5 | 1227
0.22 | 366.5 | 1139 | 1222.5
0.23 | 346 | 1141.5 | 1218.5
0.24 | 331.5 | 1146.5 | 1221.5
0.25 | 311.5 | 1150.5 | 1226.5
0.26 | 289.5 | 1137.5 | 1213.5
0.27 | 274.5 | 1139.5 | 1203
0.28 | 256 | 1142 | 1201
0.29 | 250.5 | 1136 | 1204.5
0.3 | 231 | 1134.5 | 1197.5
0.31 | 205.5 | 1115.5 | 1176
0.32 | 201.5 | 1109.5 | 1158
0.33 | 187.5 | 1106.5 | 1160.5
0.34 | 179.5 | 1084 | 1149
0.35 | 166 | 1065 | 1130
0.36 | 148.5 | 1058.5 | 1125
0.37 | 146 | 1048 | 1101
0.38 | 144 | 1025.5 | 1080.5
0.39 | 131.5 | 1002 | 1068.5
0.4 | 116.5 | 976 | 1050
0.41 | 111.5 | 966 | 1034
0.42 | 106.5 | 947 | 1010
0.43 | 111.5 | 913 | 990
0.44 | 99 | 893.5 | 969
0.45 | 80 | 868 | 951.5
0.46 | 85 | 840 | 910
0.47 | 79 | 809.5 | 895.5
0.48 | 82.5 | 779 | 890
0.49 | 72 | 754.5 | 845
0.5 | 47 | 738 | 830