## IDS-VDS Characteristic (mA-mm)
VGS (V) | VDS = 0.100 V | VDS = 0.500 V | VDS = 0.900 V
-0.75 | 0.0003998 | 0.0017277 | 0.005816
-0.74 | 0.0003854 | 0.0016618 | 0.005647
-0.73 | 0.00036642 | 0.0016059 | 0.005471
-0.72 | 0.00034867 | 0.0015503 | 0.005303
-0.71 | 0.00033117 | 0.0014843 | 0.005145
-0.7 | 0.00031632 | 0.0014252 | 0.005001
-0.69 | 0.00030234 | 0.0013695 | 0.0048011
-0.68 | 0.00029217 | 0.0013264 | 0.0046411
-0.67 | 0.00027527 | 0.0012769 | 0.0045165
-0.66 | 0.000262 | 0.0012215 | 0.0043679
-0.65 | 0.00024928 | 0.0011779 | 0.0042381
-0.64 | 0.00023857 | 0.0011349 | 0.0041215
-0.63 | 0.0002287 | 0.0010925 | 0.0039597
-0.62 | 0.00021865 | 0.001054 | 0.0038353
-0.61 | 0.00020725 | 0.001011 | 0.003727
-0.6 | 0.00019747 | 0.0009768 | 0.0036078
-0.59 | 0.00019012 | 0.0009422 | 0.0034807
-0.58 | 0.00018067 | 0.0009051 | 0.003389
-0.57 | 0.00017188 | 0.0008692 | 0.0032352
-0.56 | 0.00016248 | 0.0008263 | 0.0031231
-0.55 | 0.00015451 | 0.0007965 | 0.0030416
-0.54 | 0.00014812 | 0.0007681 | 0.0029358
-0.53 | 0.00014123 | 0.0007373 | 0.0028629
-0.52 | 0.000135 | 0.0007109 | 0.0027656
-0.51 | 0.00012884 | 0.0006919 | 0.0026672
-0.5 | 0.00012341 | 0.0006704 | 0.0025843
-0.49 | 0.00011906 | 0.0006479 | 0.0025301
-0.48 | 0.00011512 | 0.0006302 | 0.0024719
-0.47 | 0.00011194 | 0.0006148 | 0.0024163
-0.46 | 0.00010995 | 0.0006066 | 0.0023874
-0.45 | 0.0001101 | 0.0005968 | 0.002364
-0.44 | 0.00011252 | 0.0006 | 0.0023787
-0.43 | 0.00011719 | 0.0006151 | 0.0024225
-0.42 | 0.00012653 | 0.0006414 | 0.0025003
-0.41 | 0.00014026 | 0.0006895 | 0.0026495
-0.4 | 0.00016135 | 0.0007613 | 0.0028835
-0.39 | 0.00019271 | 0.0008603 | 0.0032381
-0.38 | 0.00023627 | 0.0010126 | 0.0037628
-0.37 | 0.00029932 | 0.0012264 | 0.0045349
-0.36 | 0.00038601 | 0.0015264 | 0.0056204
-0.35 | 0.00050792 | 0.001958 | 0.007271
-0.34 | 0.0007238 | 0.0025669 | 0.009466
-0.33 | 0.0009715 | 0.0034077 | 0.012589
-0.32 | 0.0013124 | 0.0045617 | 0.016897
-0.31 | 0.0017877 | 0.006341 | 0.023055
-0.3 | 0.0024432 | 0.008594 | 0.031639
-0.29 | 0.0033516 | 0.011735 | 0.043588
-0.28 | 0.0045639 | 0.01602 | 0.05989
-0.27 | 0.00655 | 0.022016 | 0.08237
-0.26 | 0.008949 | 0.03016 | 0.11324
-0.25 | 0.012239 | 0.041221 | 0.15451
-0.24 | 0.016654 | 0.056669 | 0.21209
-0.23 | 0.022814 | 0.07856 | 0.29094
-0.22 | 0.031107 | 0.10685 | 0.39569
-0.21 | 0.042468 | 0.14478 | 0.54103
-0.2 | 0.05826 | 0.19714 | 0.7301
-0.19 | 0.07902 | 0.26704 | 0.9788
-0.18 | 0.10742 | 0.36122 | 1.3272
-0.17 | 0.14539 | 0.48779 | 1.7703
-0.16 | 0.19682 | 0.6533 | 2.3468
-0.15 | 0.26385 | 0.8754 | 3.1084
-0.14 | 0.35646 | 1.1632 | 4.0461
-0.13 | 0.47824 | 1.5412 | 5.2766
-0.12 | 0.6435 | 2.0349 | 6.796
-0.11 | 0.8577 | 2.6698 | 8.627
-0.1 | 1.1372 | 3.4771 | 10.875
-0.09 | 1.5102 | 4.5115 | 13.577
-0.08 | 1.9759 | 5.768 | 16.695
-0.07 | 2.5839 | 7.365 | 20.294
-0.06 | 3.3417 | 9.274 | 24.319
-0.05 | 4.3025 | 11.612 | 29.016
-0.04 | 5.4751 | 14.422 | 34.218
-0.03 | 6.876 | 17.609 | 39.863
-0.02 | 8.592 | 21.345 | 46.132
-0.01 | 10.614 | 25.608 | 52.715
0 | 13.037 | 30.472 | 60.09
0.01 | 15.738 | 35.697 | 67.82
0.02 | 18.809 | 41.549 | 75.96
0.03 | 22.283 | 47.986 | 84.63
0.04 | 26.036 | 54.89 | 93.6
0.05 | 30.103 | 62.16 | 102.81
0.06 | 34.51 | 69.89 | 112.64
0.07 | 39.153 | 78.16 | 122.8
0.08 | 43.957 | 86.61 | 133.08
0.09 | 48.934 | 95.58 | 143.7
0.1 | 53.963 | 104.78 | 154.52
0.11 | 58.97 | 114.36 | 165.61
0.12 | 64.19 | 124.3 | 177.06
0.13 | 69.36 | 134.21 | 188.57
0.14 | 74.43 | 144.59 | 199.99
0.15 | 79.4 | 155.04 | 211.86
0.16 | 84.33 | 165.82 | 223.9
0.17 | 89.01 | 176.71 | 235.82
0.18 | 93.48 | 187.61 | 248.03
0.19 | 97.83 | 198.75 | 259.9
0.2 | 102.1 | 209.97 | 272.25
0.21 | 106.13 | 221.35 | 284.5
0.22 | 109.93 | 232.64 | 296.76
0.23 | 113.45 | 244.09 | 309.02
0.24 | 116.77 | 255.51 | 321.18
0.25 | 119.99 | 267.07 | 333.56
0.26 | 123.22 | 278.62 | 345.74
0.27 | 126.02 | 289.84 | 357.89
0.28 | 128.67 | 301.35 | 369.85
0.29 | 131.12 | 312.79 | 381.94
0.3 | 133.36 | 324.21 | 394.01
0.31 | 135.82 | 335.47 | 405.86
0.32 | 137.81 | 346.5 | 417.76
0.33 | 139.84 | 357.71 | 429.17
0.34 | 141.57 | 368.63 | 440.82
0.35 | 143.14 | 379.51 | 452.26
0.36 | 144.99 | 390.07 | 463.49
0.37 | 146.52 | 400.69 | 474.75
0.38 | 147.89 | 411 | 485.55
0.39 | 149.1 | 421.16 | 496.41
0.4 | 150.53 | 431.14 | 506.98
0.41 | 151.64 | 440.82 | 517.4
0.42 | 152.92 | 450.53 | 527.7
0.43 | 153.79 | 459.84 | 537.73
0.44 | 154.6 | 468.91 | 547.6
0.45 | 155.95 | 477.77 | 557.2
0.46 | 156.75 | 486.25 | 566.78
0.47 | 157.51 | 494.59 | 575.4
0.48 | 158.25 | 502.59 | 584.6
0.49 | 158.88 | 510.27 | 593.3
0.5 | 159.99 | 517.65 | 601.5

## Tranconductance (mS-mm)
VGS (V) | VDS = 0.100 V | VDS = 0.500 V | VDS = 0.900 V
-0.75 | -0.00144 | -0.00659 | -0.0169
-0.74 | -0.001669 | -0.00609 | -0.01725
-0.73 | -0.0018365 | -0.005575 | -0.0172
-0.72 | -0.0017625 | -0.00608 | -0.0163
-0.71 | -0.0016175 | -0.006255 | -0.0151
-0.7 | -0.0014415 | -0.00574 | -0.017195
-0.69 | -0.0012075 | -0.00494 | -0.017995
-0.68 | -0.0013535 | -0.00463 | -0.01423
-0.67 | -0.0015085 | -0.005245 | -0.01366
-0.66 | -0.0012995 | -0.00495 | -0.01392
-0.65 | -0.0011715 | -0.00433 | -0.01232
-0.64 | -0.001029 | -0.00427 | -0.01392
-0.63 | -0.000996 | -0.004045 | -0.01431
-0.62 | -0.0010725 | -0.004075 | -0.011635
-0.61 | -0.001059 | -0.00386 | -0.011375
-0.6 | -0.0008565 | -0.00344 | -0.012315
-0.59 | -0.00084 | -0.003585 | -0.01094
-0.58 | -0.000912 | -0.00365 | -0.012275
-0.57 | -0.0009095 | -0.00394 | -0.013295
-0.56 | -0.0008685 | -0.003635 | -0.00968
-0.55 | -0.000718 | -0.00291 | -0.009365
-0.54 | -0.000664 | -0.00296 | -0.008935
-0.53 | -0.000656 | -0.00286 | -0.00851
-0.52 | -0.0006195 | -0.00227 | -0.009785
-0.51 | -0.0005795 | -0.002025 | -0.009065
-0.5 | -0.000489 | -0.0022 | -0.006855
-0.49 | -0.0004145 | -0.00201 | -0.00562
-0.48 | -0.000356 | -0.001655 | -0.00569
-0.47 | -0.0002585 | -0.00118 | -0.004225
-0.46 | -9.2e-05 | -0.0009 | -0.002615
-0.45 | 0.0001285 | -0.00033 | -0.000435
-0.44 | 0.0003545 | 0.000915 | 0.002925
-0.43 | 0.0007005 | 0.00207 | 0.00608
-0.42 | 0.0011535 | 0.00372 | 0.01135
-0.41 | 0.001741 | 0.005995 | 0.01916
-0.4 | 0.0026225 | 0.00854 | 0.02943
-0.39 | 0.003746 | 0.012565 | 0.043965
-0.38 | 0.0053305 | 0.018305 | 0.06484
-0.37 | 0.007487 | 0.02569 | 0.09288
-0.36 | 0.01043 | 0.03658 | 0.136805
-0.35 | 0.0168895 | 0.052025 | 0.19228
-0.34 | 0.023179 | 0.072485 | 0.2659
-0.33 | 0.02943 | 0.09974 | 0.37155
-0.32 | 0.04081 | 0.146665 | 0.5233
-0.31 | 0.05654 | 0.201615 | 0.7371
-0.3 | 0.078195 | 0.2697 | 1.02665
-0.29 | 0.106035 | 0.3713 | 1.41255
-0.28 | 0.15992 | 0.51405 | 1.9391
-0.27 | 0.219255 | 0.707 | 2.6675
-0.26 | 0.28445 | 0.96025 | 3.607
-0.25 | 0.38525 | 1.32545 | 4.9425
-0.24 | 0.52875 | 1.86695 | 6.8215
-0.23 | 0.72265 | 2.50905 | 9.18
-0.22 | 0.9827 | 3.311 | 12.5045
-0.21 | 1.35765 | 4.5145 | 16.7205
-0.2 | 1.8276 | 6.113 | 21.8885
-0.19 | 2.458 | 8.204 | 29.855
-0.18 | 3.3185 | 11.0375 | 39.575
-0.17 | 4.47 | 14.604 | 50.98
-0.16 | 5.923 | 19.3805 | 66.905
-0.15 | 7.982 | 25.495 | 84.965
-0.14 | 10.7195 | 33.29 | 108.41
-0.13 | 14.352 | 43.585 | 137.495
-0.12 | 18.973 | 56.43 | 167.52
-0.11 | 24.685 | 72.11 | 203.95
-0.1 | 32.625 | 92.085 | 247.5
-0.09 | 41.935 | 114.545 | 291
-0.08 | 53.685 | 142.675 | 335.85
-0.07 | 68.29 | 175.3 | 381.2
-0.06 | 85.93 | 212.35 | 436.1
-0.05 | 106.67 | 257.4 | 494.95
-0.04 | 128.675 | 299.85 | 542.35
-0.03 | 155.845 | 346.15 | 595.7
-0.02 | 186.9 | 399.95 | 642.6
-0.01 | 222.25 | 456.35 | 697.9
0 | 256.2 | 504.45 | 755.25
0.01 | 288.6 | 553.85 | 793.5
0.02 | 327.25 | 614.45 | 840.5
0.03 | 361.35 | 667.05 | 882
0.04 | 391 | 708.7 | 909
0.05 | 423.7 | 750 | 952
0.06 | 452.5 | 800 | 999.5
0.07 | 472.35 | 836 | 1022
0.08 | 489.05 | 871 | 1045
0.09 | 500.3 | 908.5 | 1072
0.1 | 501.8 | 939 | 1095.5
0.11 | 511.35 | 976 | 1127
0.12 | 519.5 | 992.5 | 1148
0.13 | 512 | 1014.5 | 1146.5
0.14 | 502 | 1041.5 | 1164.5
0.15 | 495 | 1061.5 | 1195.5
0.16 | 480.5 | 1083.5 | 1198
0.17 | 457.5 | 1089.5 | 1206.5
0.18 | 441 | 1102 | 1204
0.19 | 431 | 1118 | 1211
0.2 | 415 | 1130 | 1230
0.21 | 391.5 | 1133.5 | 1225.5
0.22 | 366 | 1137 | 1226
0.23 | 342 | 1143.5 | 1221
0.24 | 327 | 1149 | 1227
0.25 | 322.5 | 1155.5 | 1228
0.26 | 301.5 | 1138.5 | 1216.5
0.27 | 272.5 | 1136.5 | 1205.5
0.28 | 255 | 1147.5 | 1202.5
0.29 | 234.5 | 1143 | 1208
0.3 | 235 | 1134 | 1196
0.31 | 222.5 | 1114.5 | 1187.5
0.32 | 201 | 1112 | 1165.5
0.33 | 188 | 1106.5 | 1153
0.34 | 165 | 1090 | 1154.5
0.35 | 171 | 1072 | 1133.5
0.36 | 169 | 1059 | 1124.5
0.37 | 145 | 1046.5 | 1103
0.38 | 129 | 1023.5 | 1083
0.39 | 132 | 1007 | 1071.5
0.4 | 127 | 983 | 1049.5
0.41 | 119.5 | 969.5 | 1036
0.42 | 107.5 | 951 | 1016.5
0.43 | 84 | 919 | 995
0.44 | 108 | 896.5 | 973.5
0.45 | 107.5 | 867 | 959
0.46 | 78 | 841 | 910
0.47 | 75 | 817 | 891
0.48 | 68.5 | 784 | 895
0.49 | 87 | 753 | 845
0.5 | 111 | 738 | 820