## IDS-VDS Characteristic (mA-mm)
VGS (V) | VDS = 0.100 V | VDS = 0.500 V | VDS = 0.900 V
-0.75 | 0.00041841 | 0.0017787 | 0.006057
-0.74 | 0.00039994 | 0.0017056 | 0.005884
-0.73 | 0.00037725 | 0.0016512 | 0.005723
-0.72 | 0.00036088 | 0.0015938 | 0.005539
-0.71 | 0.00034424 | 0.0015295 | 0.00535
-0.7 | 0.00033013 | 0.00148 | 0.005182
-0.69 | 0.00031495 | 0.0014258 | 0.005037
-0.68 | 0.00029861 | 0.001372 | 0.0048402
-0.67 | 0.00028469 | 0.0013201 | 0.0046978
-0.66 | 0.00027006 | 0.0012734 | 0.0045308
-0.65 | 0.00026006 | 0.0012271 | 0.0043909
-0.64 | 0.00024587 | 0.0011754 | 0.0042874
-0.63 | 0.00023416 | 0.0011316 | 0.0041217
-0.62 | 0.00022372 | 0.001095 | 0.00401
-0.61 | 0.0002132 | 0.0010421 | 0.0038646
-0.6 | 0.00020212 | 0.0010066 | 0.0037576
-0.59 | 0.0001922 | 0.0009641 | 0.0036198
-0.58 | 0.00018401 | 0.0009326 | 0.0034966
-0.57 | 0.00017628 | 0.0008929 | 0.0033999
-0.56 | 0.00016676 | 0.000863 | 0.0032834
-0.55 | 0.0001593 | 0.0008339 | 0.0031594
-0.54 | 0.00015144 | 0.0008011 | 0.0030628
-0.53 | 0.00014498 | 0.0007719 | 0.0029725
-0.52 | 0.00013693 | 0.0007381 | 0.0028719
-0.51 | 0.00013143 | 0.000718 | 0.0027909
-0.5 | 0.00012636 | 0.0006963 | 0.0027042
-0.49 | 0.00012188 | 0.000678 | 0.002627
-0.48 | 0.00011747 | 0.0006586 | 0.0025697
-0.47 | 0.00011458 | 0.00064 | 0.0024989
-0.46 | 0.00011248 | 0.0006339 | 0.0024631
-0.45 | 0.00011337 | 0.0006259 | 0.0024594
-0.44 | 0.00011558 | 0.0006243 | 0.0024354
-0.43 | 0.00012039 | 0.0006363 | 0.0025007
-0.42 | 0.00012945 | 0.0006632 | 0.0025951
-0.41 | 0.000144 | 0.0007113 | 0.0027402
-0.4 | 0.00016632 | 0.0007831 | 0.0029875
-0.39 | 0.00019839 | 0.0008909 | 0.0033503
-0.38 | 0.00024276 | 0.0010438 | 0.0038747
-0.37 | 0.00030685 | 0.0012632 | 0.0046527
-0.36 | 0.00039614 | 0.0015781 | 0.005831
-0.35 | 0.00052183 | 0.0020167 | 0.007392
-0.34 | 0.0007404 | 0.0026366 | 0.009665
-0.33 | 0.0009942 | 0.003483 | 0.012862
-0.32 | 0.0013449 | 0.0046849 | 0.017342
-0.31 | 0.0018277 | 0.006502 | 0.02349
-0.3 | 0.0024913 | 0.008802 | 0.0324
-0.29 | 0.0034242 | 0.011988 | 0.044489
-0.28 | 0.0046714 | 0.016394 | 0.06109
-0.27 | 0.006688 | 0.022557 | 0.08411
-0.26 | 0.009092 | 0.030777 | 0.11562
-0.25 | 0.012459 | 0.04233 | 0.15879
-0.24 | 0.016983 | 0.05822 | 0.21748
-0.23 | 0.02327 | 0.0797 | 0.29547
-0.22 | 0.031611 | 0.10829 | 0.40506
-0.21 | 0.043106 | 0.1471 | 0.54933
-0.2 | 0.05928 | 0.20001 | 0.7472
-0.19 | 0.08036 | 0.2707 | 1.0086
-0.18 | 0.10929 | 0.36743 | 1.3557
-0.17 | 0.14718 | 0.49368 | 1.8015
-0.16 | 0.19919 | 0.6638 | 2.3891
-0.15 | 0.26821 | 0.8905 | 3.1555
-0.14 | 0.36088 | 1.1791 | 4.1421
-0.13 | 0.48441 | 1.5623 | 5.3755
-0.12 | 0.6502 | 2.0588 | 6.9
-0.11 | 0.8656 | 2.705 | 8.801
-0.1 | 1.146 | 3.5191 | 11.053
-0.09 | 1.5202 | 4.5729 | 13.8
-0.08 | 1.9951 | 5.858 | 16.907
-0.07 | 2.6007 | 7.455 | 20.522
-0.06 | 3.372 | 9.412 | 24.689
-0.05 | 4.3252 | 11.732 | 29.39
-0.04 | 5.5228 | 14.543 | 34.558
-0.03 | 6.906 | 17.82 | 40.285
-0.02 | 8.631 | 21.586 | 46.494
-0.01 | 10.652 | 25.837 | 53.257
0 | 13.079 | 30.725 | 60.63
0.01 | 15.802 | 36.071 | 68.43
0.02 | 18.846 | 41.908 | 76.48
0.03 | 22.336 | 48.39 | 85.15
0.04 | 26.083 | 55.119 | 94.13
0.05 | 30.182 | 62.47 | 103.54
0.06 | 34.548 | 70.31 | 113.24
0.07 | 39.208 | 78.54 | 123.22
0.08 | 43.98 | 87.09 | 133.65
0.09 | 48.965 | 96.01 | 144.26
0.1 | 54.017 | 105.1 | 155.09
0.11 | 58.97 | 114.72 | 166.33
0.12 | 64.19 | 124.7 | 177.47
0.13 | 69.34 | 134.68 | 189.01
0.14 | 74.41 | 145.06 | 200.66
0.15 | 79.4 | 155.31 | 212.44
0.16 | 84.28 | 166.18 | 224.23
0.17 | 88.93 | 177 | 236.16
0.18 | 93.44 | 187.93 | 248.18
0.19 | 97.75 | 199.03 | 260.31
0.2 | 102.04 | 210.11 | 272.49
0.21 | 105.97 | 221.55 | 284.59
0.22 | 109.72 | 232.88 | 296.87
0.23 | 113.32 | 244.29 | 309.2
0.24 | 116.73 | 255.55 | 321.38
0.25 | 119.95 | 267.18 | 333.65
0.26 | 122.96 | 278.55 | 345.65
0.27 | 125.73 | 289.93 | 357.82
0.28 | 128.38 | 301.42 | 369.85
0.29 | 131.02 | 312.54 | 381.81
0.3 | 133.28 | 324.03 | 393.91
0.31 | 135.55 | 335.31 | 405.62
0.32 | 137.59 | 346.37 | 417.34
0.33 | 139.43 | 357.44 | 429.02
0.34 | 141.5 | 368.29 | 440.51
0.35 | 143.08 | 379.06 | 451.74
0.36 | 144.64 | 389.73 | 463.05
0.37 | 146.23 | 400.26 | 474.17
0.38 | 147.51 | 410.5 | 485.06
0.39 | 148.95 | 420.72 | 495.87
0.4 | 150.17 | 430.55 | 506.23
0.41 | 151.28 | 440.28 | 516.67
0.42 | 152.4 | 449.94 | 526.98
0.43 | 153.58 | 459.09 | 537.01
0.44 | 154.5 | 468.15 | 546.78
0.45 | 155.47 | 476.93 | 556.32
0.46 | 156.31 | 485.49 | 565.76
0.47 | 157.09 | 493.72 | 574.8
0.48 | 158.12 | 501.63 | 583.4
0.49 | 158.72 | 509.34 | 592.2
0.5 | 159.38 | 516.66 | 600.7

## Tranconductance (mS-mm)
VGS (V) | VDS = 0.100 V | VDS = 0.500 V | VDS = 0.900 V
-0.75 | -0.001847 | -0.00731 | -0.0173
-0.74 | -0.002058 | -0.006375 | -0.0167
-0.73 | -0.001953 | -0.00559 | -0.01725
-0.72 | -0.0016505 | -0.006085 | -0.01865
-0.71 | -0.0015375 | -0.00569 | -0.01785
-0.7 | -0.0014645 | -0.005185 | -0.01565
-0.69 | -0.001576 | -0.0054 | -0.01709
-0.68 | -0.001513 | -0.005285 | -0.01696
-0.67 | -0.0014275 | -0.00493 | -0.01547
-0.66 | -0.0012315 | -0.00465 | -0.015345
-0.65 | -0.0012095 | -0.0049 | -0.01217
-0.64 | -0.001295 | -0.004775 | -0.01346
-0.63 | -0.0011075 | -0.00402 | -0.01387
-0.62 | -0.001048 | -0.004475 | -0.012855
-0.61 | -0.00108 | -0.00442 | -0.01262
-0.6 | -0.00105 | -0.0039 | -0.01224
-0.59 | -0.0009055 | -0.0037 | -0.01305
-0.58 | -0.000796 | -0.00356 | -0.010995
-0.57 | -0.0008625 | -0.00348 | -0.01066
-0.56 | -0.000849 | -0.00295 | -0.012025
-0.55 | -0.000766 | -0.003095 | -0.01103
-0.54 | -0.000716 | -0.0031 | -0.009345
-0.53 | -0.0007255 | -0.00315 | -0.009545
-0.52 | -0.0006775 | -0.002695 | -0.00908
-0.51 | -0.0005285 | -0.00209 | -0.008385
-0.5 | -0.0004775 | -0.002 | -0.008195
-0.49 | -0.0004445 | -0.001885 | -0.006725
-0.48 | -0.000365 | -0.0019 | -0.006405
-0.47 | -0.0002495 | -0.001235 | -0.00533
-0.46 | -6.05e-05 | -0.000705 | -0.001975
-0.45 | 0.000155 | -0.00048 | -0.001385
-0.44 | 0.000351 | 0.00052 | 0.002065
-0.43 | 0.0006935 | 0.001945 | 0.007985
-0.42 | 0.0011805 | 0.00375 | 0.011975
-0.41 | 0.0018435 | 0.005995 | 0.01962
-0.4 | 0.0027195 | 0.00898 | 0.030505
-0.39 | 0.003822 | 0.013035 | 0.04436
-0.38 | 0.005423 | 0.018615 | 0.06512
-0.37 | 0.007669 | 0.026715 | 0.097815
-0.36 | 0.010749 | 0.037675 | 0.136965
-0.35 | 0.017213 | 0.052925 | 0.1917
-0.34 | 0.0236185 | 0.073315 | 0.2735
-0.33 | 0.030225 | 0.102415 | 0.38385
-0.32 | 0.041675 | 0.15095 | 0.5314
-0.31 | 0.05732 | 0.205855 | 0.7529
-0.3 | 0.079825 | 0.2743 | 1.04995
-0.29 | 0.109005 | 0.3796 | 1.4345
-0.28 | 0.16319 | 0.52845 | 1.98105
-0.27 | 0.22103 | 0.71915 | 2.7265
-0.26 | 0.28855 | 0.98865 | 3.734
-0.25 | 0.39455 | 1.37215 | 5.093
-0.24 | 0.54055 | 1.8685 | 6.834
-0.23 | 0.7314 | 2.5035 | 9.379
-0.22 | 0.9918 | 3.37 | 12.693
-0.21 | 1.38345 | 4.586 | 17.107
-0.2 | 1.8627 | 6.18 | 22.9635
-0.19 | 2.5005 | 8.371 | 30.425
-0.18 | 3.341 | 11.149 | 39.645
-0.17 | 4.495 | 14.8185 | 51.67
-0.16 | 6.0515 | 19.841 | 67.7
-0.15 | 8.0845 | 25.765 | 87.65
-0.14 | 10.81 | 33.59 | 111
-0.13 | 14.466 | 43.985 | 137.895
-0.12 | 19.0595 | 57.135 | 171.275
-0.11 | 24.79 | 73.015 | 207.65
-0.1 | 32.73 | 93.395 | 249.95
-0.09 | 42.455 | 116.945 | 292.7
-0.08 | 54.025 | 144.105 | 336.1
-0.07 | 68.845 | 177.7 | 389.1
-0.06 | 86.225 | 213.85 | 443.4
-0.05 | 107.54 | 256.55 | 493.45
-0.04 | 129.04 | 304.4 | 544.75
-0.03 | 155.41 | 352.15 | 596.8
-0.02 | 187.3 | 400.85 | 648.6
-0.01 | 222.4 | 456.95 | 706.8
0 | 257.5 | 511.7 | 758.65
0.01 | 288.35 | 559.15 | 792.5
0.02 | 326.7 | 615.95 | 836
0.03 | 361.85 | 660.55 | 882.5
0.04 | 392.3 | 704 | 919.5
0.05 | 423.25 | 759.55 | 955.5
0.06 | 451.3 | 803.5 | 984
0.07 | 471.6 | 839 | 1020.5
0.08 | 487.85 | 873.5 | 1052
0.09 | 501.85 | 900.5 | 1072
0.1 | 500.25 | 935.5 | 1103.5
0.11 | 508.65 | 980 | 1119
0.12 | 518.5 | 998 | 1134
0.13 | 511 | 1018 | 1159.5
0.14 | 503 | 1031.5 | 1171.5
0.15 | 493.5 | 1056 | 1178.5
0.16 | 476.5 | 1084.5 | 1186
0.17 | 458 | 1087.5 | 1197.5
0.18 | 441 | 1101.5 | 1207.5
0.19 | 430 | 1109 | 1215.5
0.2 | 411 | 1126 | 1214
0.21 | 384 | 1138.5 | 1219
0.22 | 367.5 | 1137 | 1230.5
0.23 | 350.5 | 1133.5 | 1225.5
0.24 | 331.5 | 1144.5 | 1222.5
0.25 | 311.5 | 1150 | 1213.5
0.26 | 289 | 1137.5 | 1208.5
0.27 | 271 | 1143.5 | 1210
0.28 | 264.5 | 1130.5 | 1199.5
0.29 | 245 | 1130.5 | 1203
0.3 | 226.5 | 1138.5 | 1190.5
0.31 | 215.5 | 1117 | 1171.5
0.32 | 194 | 1106.5 | 1170
0.33 | 195.5 | 1096 | 1158.5
0.34 | 182.5 | 1081 | 1136
0.35 | 157 | 1072 | 1127
0.36 | 157.5 | 1060 | 1121.5
0.37 | 143.5 | 1038.5 | 1100.5
0.38 | 136 | 1023 | 1085
0.39 | 133 | 1002.5 | 1058.5
0.4 | 116.5 | 978 | 1040
0.41 | 111.5 | 969.5 | 1037.5
0.42 | 115 | 940.5 | 1017
0.43 | 105 | 910.5 | 990
0.44 | 94.5 | 892 | 965.5
0.45 | 90.5 | 867 | 949
0.46 | 81 | 839.5 | 924
0.47 | 90.5 | 807 | 882
0.48 | 81.5 | 781 | 870
0.49 | 63 | 751.5 | 865
0.5 | 66 | 732 | 850