## IDS-VDS Characteristic (mA-mm)
VGS (V) | VDS = 0.100 V | VDS = 0.500 V | VDS = 0.900 V
-0.75 | 0.00040217 | 0.0016938 | 0.005727
-0.74 | 0.00038396 | 0.0016224 | 0.005562
-0.73 | 0.00036264 | 0.0015795 | 0.005384
-0.72 | 0.00034734 | 0.0015248 | 0.005236
-0.71 | 0.00033093 | 0.0014726 | 0.005084
-0.7 | 0.00031771 | 0.0014136 | 0.0048941
-0.69 | 0.00030235 | 0.0013594 | 0.0047773
-0.68 | 0.00028864 | 0.0013081 | 0.0046212
-0.67 | 0.0002776 | 0.0012512 | 0.0044572
-0.66 | 0.00026297 | 0.0012084 | 0.0043363
-0.65 | 0.0002527 | 0.0011633 | 0.0041937
-0.64 | 0.00023822 | 0.0011329 | 0.0040633
-0.63 | 0.00022763 | 0.0010805 | 0.0039165
-0.62 | 0.00021842 | 0.0010393 | 0.0037963
-0.61 | 0.00020643 | 0.0010003 | 0.0036552
-0.6 | 0.00019771 | 0.0009642 | 0.003545
-0.59 | 0.0001865 | 0.0009329 | 0.0034449
-0.58 | 0.00017913 | 0.0008992 | 0.0033188
-0.57 | 0.00017006 | 0.0008687 | 0.0032165
-0.56 | 0.00016172 | 0.0008316 | 0.0031035
-0.55 | 0.00015559 | 0.0008012 | 0.0030195
-0.54 | 0.00014773 | 0.0007694 | 0.0029165
-0.53 | 0.0001414 | 0.0007397 | 0.0028162
-0.52 | 0.00013443 | 0.0007119 | 0.0027165
-0.51 | 0.00012817 | 0.0006864 | 0.0026532
-0.5 | 0.00012333 | 0.0006705 | 0.0025827
-0.49 | 0.00011874 | 0.0006495 | 0.0025117
-0.48 | 0.0001151 | 0.0006306 | 0.0024441
-0.47 | 0.00011258 | 0.0006176 | 0.0024149
-0.46 | 0.00011081 | 0.0006068 | 0.0023865
-0.45 | 0.00011028 | 0.0006046 | 0.0023459
-0.44 | 0.00011259 | 0.000612 | 0.0023636
-0.43 | 0.00011786 | 0.0006232 | 0.0024084
-0.42 | 0.0001269 | 0.0006513 | 0.002507
-0.41 | 0.00014246 | 0.0006974 | 0.0026668
-0.4 | 0.00016353 | 0.0007695 | 0.0029086
-0.39 | 0.000195 | 0.0008773 | 0.0033029
-0.38 | 0.00024117 | 0.0010341 | 0.0038429
-0.37 | 0.00030527 | 0.0012562 | 0.0046422
-0.36 | 0.00039569 | 0.0015671 | 0.005843
-0.35 | 0.00052039 | 0.0020141 | 0.007459
-0.34 | 0.0007411 | 0.0026377 | 0.009742
-0.33 | 0.0009952 | 0.0034804 | 0.012999
-0.32 | 0.0013455 | 0.0046848 | 0.017517
-0.31 | 0.001824 | 0.006517 | 0.023925
-0.3 | 0.0024982 | 0.008869 | 0.032674
-0.29 | 0.0034077 | 0.01204 | 0.044973
-0.28 | 0.0046721 | 0.016495 | 0.06235
-0.27 | 0.006653 | 0.022653 | 0.08538
-0.26 | 0.009114 | 0.031091 | 0.11781
-0.25 | 0.01242 | 0.04259 | 0.16158
-0.24 | 0.01699 | 0.05872 | 0.22055
-0.23 | 0.023193 | 0.08012 | 0.30155
-0.22 | 0.03157 | 0.10913 | 0.41018
-0.21 | 0.043016 | 0.14897 | 0.56095
-0.2 | 0.05972 | 0.20096 | 0.7566
-0.19 | 0.08138 | 0.27226 | 1.0194
-0.18 | 0.11063 | 0.37043 | 1.3735
-0.17 | 0.14947 | 0.49951 | 1.8286
-0.16 | 0.2018 | 0.6706 | 2.4235
-0.15 | 0.27188 | 0.8965 | 3.1952
-0.14 | 0.3664 | 1.1967 | 4.195
-0.13 | 0.49048 | 1.585 | 5.4275
-0.12 | 0.6572 | 2.0881 | 7.003
-0.11 | 0.8729 | 2.7385 | 8.899
-0.1 | 1.1609 | 3.5491 | 11.177
-0.09 | 1.5332 | 4.6062 | 13.915
-0.08 | 2.0141 | 5.924 | 17.14
-0.07 | 2.6305 | 7.55 | 20.714
-0.06 | 3.3988 | 9.506 | 24.9
-0.05 | 4.3795 | 11.897 | 29.675
-0.04 | 5.5524 | 14.667 | 34.915
-0.03 | 6.968 | 17.976 | 40.719
-0.02 | 8.696 | 21.748 | 46.858
-0.01 | 10.738 | 26.106 | 53.701
0 | 13.126 | 30.858 | 61.21
0.01 | 15.899 | 36.324 | 68.91
0.02 | 18.965 | 42.206 | 77.06
0.03 | 22.429 | 48.627 | 85.89
0.04 | 26.228 | 55.553 | 94.69
0.05 | 30.294 | 62.91 | 104.18
0.06 | 34.698 | 70.67 | 113.96
0.07 | 39.342 | 78.85 | 124.1
0.08 | 44.122 | 87.49 | 134.46
0.09 | 49.1 | 96.43 | 145.07
0.1 | 54.181 | 105.68 | 155.93
0.11 | 59.17 | 115.13 | 167.05
0.12 | 64.37 | 125.09 | 178.49
0.13 | 69.54 | 135.13 | 189.86
0.14 | 74.58 | 145.47 | 201.46
0.15 | 79.6 | 156.03 | 213.3
0.16 | 84.5 | 166.63 | 225.27
0.17 | 89.11 | 177.57 | 237.29
0.18 | 93.64 | 188.55 | 249.13
0.19 | 97.95 | 199.56 | 261.33
0.2 | 102.18 | 210.84 | 273.53
0.21 | 106.29 | 222.1 | 285.78
0.22 | 109.98 | 233.49 | 298.05
0.23 | 113.49 | 244.91 | 310.26
0.24 | 116.79 | 256.32 | 322.52
0.25 | 119.99 | 267.74 | 334.85
0.26 | 123.14 | 279.28 | 347
0.27 | 125.9 | 290.68 | 358.93
0.28 | 128.61 | 302.07 | 371.05
0.29 | 131.04 | 313.47 | 383.07
0.3 | 133.4 | 324.76 | 395.1
0.31 | 135.64 | 336.05 | 407.05
0.32 | 137.75 | 347.14 | 418.54
0.33 | 139.74 | 358.29 | 430.25
0.34 | 141.44 | 369.17 | 441.83
0.35 | 143.3 | 379.9 | 453.13
0.36 | 144.79 | 390.65 | 464.35
0.37 | 146.41 | 401.15 | 475.43
0.38 | 147.76 | 411.5 | 486.39
0.39 | 148.86 | 421.51 | 497.21
0.4 | 150.38 | 431.58 | 507.68
0.41 | 151.48 | 441.27 | 517.96
0.42 | 152.62 | 450.8 | 528.34
0.43 | 153.6 | 460.18 | 538.3
0.44 | 154.52 | 469.14 | 548.09
0.45 | 155.53 | 477.95 | 557.75
0.46 | 156.49 | 486.55 | 567.01
0.47 | 157.22 | 494.77 | 575.8
0.48 | 158.01 | 502.77 | 585
0.49 | 158.9 | 510.37 | 593.7
0.5 | 159.63 | 517.76 | 602

## Tranconductance (mS-mm)
VGS (V) | VDS = 0.100 V | VDS = 0.500 V | VDS = 0.900 V
-0.75 | -0.001821 | -0.00714 | -0.0165
-0.74 | -0.0019765 | -0.005715 | -0.01715
-0.73 | -0.001831 | -0.00488 | -0.0163
-0.72 | -0.0015855 | -0.005345 | -0.015
-0.71 | -0.0014815 | -0.00556 | -0.017095
-0.7 | -0.001429 | -0.00566 | -0.015335
-0.69 | -0.0014535 | -0.005275 | -0.013645
-0.68 | -0.0012375 | -0.00541 | -0.016005
-0.67 | -0.0012835 | -0.004985 | -0.014245
-0.66 | -0.001245 | -0.004395 | -0.013175
-0.65 | -0.0012375 | -0.003775 | -0.01365
-0.64 | -0.0012535 | -0.00414 | -0.01386
-0.63 | -0.00099 | -0.00468 | -0.01335
-0.62 | -0.00106 | -0.00401 | -0.013065
-0.61 | -0.0010355 | -0.003755 | -0.012565
-0.6 | -0.0009965 | -0.00337 | -0.010515
-0.59 | -0.000929 | -0.00325 | -0.01131
-0.58 | -0.000822 | -0.00321 | -0.01142
-0.57 | -0.0008705 | -0.00338 | -0.010765
-0.56 | -0.0007235 | -0.003375 | -0.00985
-0.55 | -0.0006995 | -0.00311 | -0.00935
-0.54 | -0.0007095 | -0.003075 | -0.010165
-0.53 | -0.000665 | -0.002875 | -0.01
-0.52 | -0.0006615 | -0.002665 | -0.00815
-0.51 | -0.000555 | -0.00207 | -0.00669
-0.5 | -0.0004715 | -0.001845 | -0.007075
-0.49 | -0.0004115 | -0.001995 | -0.00693
-0.48 | -0.000308 | -0.001595 | -0.00484
-0.47 | -0.0002145 | -0.00119 | -0.00288
-0.46 | -0.000115 | -0.00065 | -0.00345
-0.45 | 8.9e-05 | 0.00026 | -0.001145
-0.44 | 0.000379 | 0.00093 | 0.003125
-0.43 | 0.0007155 | 0.001965 | 0.00717
-0.42 | 0.00123 | 0.00371 | 0.01292
-0.41 | 0.0018315 | 0.00591 | 0.02008
-0.4 | 0.002627 | 0.008995 | 0.031805
-0.39 | 0.003882 | 0.01323 | 0.046715
-0.38 | 0.0055135 | 0.018945 | 0.066965
-0.37 | 0.007726 | 0.02665 | 0.100005
-0.36 | 0.010756 | 0.037895 | 0.14084
-0.35 | 0.0172705 | 0.05353 | 0.19495
-0.34 | 0.0237405 | 0.073315 | 0.277
-0.33 | 0.03022 | 0.102355 | 0.38875
-0.32 | 0.04144 | 0.15183 | 0.5463
-0.31 | 0.057635 | 0.20921 | 0.75785
-0.3 | 0.079185 | 0.27615 | 1.0524
-0.29 | 0.108695 | 0.3813 | 1.4838
-0.28 | 0.162265 | 0.53065 | 2.02035
-0.27 | 0.222095 | 0.7298 | 2.773
-0.26 | 0.28835 | 0.99685 | 3.81
-0.25 | 0.3938 | 1.38145 | 5.137
-0.24 | 0.53865 | 1.8765 | 6.9985
-0.23 | 0.729 | 2.5205 | 9.4815
-0.22 | 0.99115 | 3.4425 | 12.97
-0.21 | 1.4075 | 4.5915 | 17.321
-0.2 | 1.9182 | 6.1645 | 22.9225
-0.19 | 2.5455 | 8.4735 | 30.845
-0.18 | 3.4045 | 11.3625 | 40.46
-0.17 | 4.5585 | 15.0085 | 52.5
-0.16 | 6.1205 | 19.8495 | 68.33
-0.15 | 8.23 | 26.305 | 88.575
-0.14 | 10.93 | 34.425 | 111.615
-0.13 | 14.54 | 44.57 | 140.4
-0.12 | 19.121 | 57.675 | 173.575
-0.11 | 25.185 | 73.05 | 208.7
-0.1 | 33.015 | 93.385 | 250.8
-0.09 | 42.66 | 118.745 | 298.15
-0.08 | 54.865 | 147.19 | 339.95
-0.07 | 69.235 | 179.1 | 388
-0.06 | 87.45 | 217.35 | 448.05
-0.05 | 107.68 | 258.05 | 500.75
-0.04 | 129.425 | 303.95 | 552.2
-0.03 | 157.18 | 354.05 | 597.15
-0.02 | 188.5 | 406.5 | 649.1
-0.01 | 221.5 | 455.5 | 717.6
0 | 258.05 | 510.9 | 760.45
0.01 | 291.95 | 567.4 | 792.5
0.02 | 326.5 | 615.15 | 849
0.03 | 363.15 | 667.35 | 881.5
0.04 | 393.25 | 714.15 | 914.5
0.05 | 423.5 | 755.85 | 963.5
0.06 | 452.4 | 797 | 996
0.07 | 471.2 | 841 | 1025
0.08 | 487.9 | 879 | 1048.5
0.09 | 502.95 | 909.5 | 1073.5
0.1 | 503.5 | 935 | 1099
0.11 | 509.45 | 970.5 | 1128
0.12 | 518.5 | 1000 | 1140.5
0.13 | 510.5 | 1019 | 1148.5
0.14 | 503 | 1045 | 1172
0.15 | 496 | 1058 | 1190.5
0.16 | 475.5 | 1077 | 1199.5
0.17 | 457 | 1096 | 1193
0.18 | 442 | 1099.5 | 1202
0.19 | 427 | 1114.5 | 1220
0.2 | 417 | 1127 | 1222.5
0.21 | 390 | 1132.5 | 1226
0.22 | 360 | 1140.5 | 1224
0.23 | 340.5 | 1141.5 | 1223.5
0.24 | 325 | 1141.5 | 1229.5
0.25 | 317.5 | 1148 | 1224
0.26 | 295.5 | 1147 | 1204
0.27 | 273.5 | 1139.5 | 1202.5
0.28 | 257 | 1139.5 | 1207
0.29 | 239.5 | 1134.5 | 1202.5
0.3 | 230 | 1129 | 1199
0.31 | 217.5 | 1119 | 1172
0.32 | 205 | 1112 | 1160
0.33 | 184.5 | 1101.5 | 1164.5
0.34 | 178 | 1080.5 | 1144
0.35 | 167.5 | 1074 | 1126
0.36 | 155.5 | 1062.5 | 1115
0.37 | 148.5 | 1042.5 | 1102
0.38 | 122.5 | 1018 | 1089
0.39 | 131 | 1004 | 1064.5
0.4 | 131 | 988 | 1037.5
0.41 | 112 | 961 | 1033
0.42 | 106 | 945.5 | 1017
0.43 | 95 | 917 | 987.5
0.44 | 96.5 | 888.5 | 972.5
0.45 | 98.5 | 870.5 | 946
0.46 | 84.5 | 841 | 902.5
0.47 | 76 | 811 | 899.5
0.48 | 84 | 780 | 895
0.49 | 81 | 749.5 | 850
0.5 | 73 | 739 | 830