## IDS-VDS Characteristic (mA-mm)
VGS (V) | VDS = 0.100 V | VDS = 0.500 V | VDS = 0.900 V
-0.75 | 0.00037767 | 0.0015865 | 0.005333
-0.74 | 0.00036004 | 0.0015214 | 0.005151
-0.73 | 0.00034255 | 0.0014731 | 0.0049877
-0.72 | 0.00032649 | 0.0014321 | 0.0048263
-0.71 | 0.00031113 | 0.0013703 | 0.0046655
-0.7 | 0.0002996 | 0.0013219 | 0.0045448
-0.69 | 0.00028491 | 0.0012736 | 0.0044113
-0.68 | 0.00026984 | 0.0012317 | 0.0042642
-0.67 | 0.0002606 | 0.0011829 | 0.0041465
-0.66 | 0.00024513 | 0.0011405 | 0.0039885
-0.65 | 0.00023358 | 0.001091 | 0.0038782
-0.64 | 0.00022345 | 0.0010497 | 0.0037169
-0.63 | 0.00021456 | 0.001015 | 0.0036409
-0.62 | 0.00020359 | 0.0009742 | 0.0035105
-0.61 | 0.00019458 | 0.0009337 | 0.0034061
-0.6 | 0.00018634 | 0.000894 | 0.0033184
-0.59 | 0.00017648 | 0.0008646 | 0.0031926
-0.58 | 0.00016872 | 0.0008372 | 0.003086
-0.57 | 0.00015978 | 0.0008037 | 0.0029873
-0.56 | 0.00015245 | 0.0007692 | 0.0028835
-0.55 | 0.00014631 | 0.0007412 | 0.0028022
-0.54 | 0.0001394 | 0.0007122 | 0.0027186
-0.53 | 0.00013305 | 0.0006866 | 0.0026156
-0.52 | 0.00012792 | 0.0006664 | 0.0025478
-0.51 | 0.00012175 | 0.0006373 | 0.0024605
-0.5 | 0.00011778 | 0.0006239 | 0.0023981
-0.49 | 0.00011223 | 0.0006036 | 0.0023291
-0.48 | 0.00011032 | 0.000592 | 0.0022818
-0.47 | 0.000108 | 0.0005778 | 0.0022452
-0.46 | 0.00010702 | 0.0005768 | 0.0022249
-0.45 | 0.00010823 | 0.0005726 | 0.0022239
-0.44 | 0.0001114 | 0.0005816 | 0.0022455
-0.43 | 0.00011812 | 0.0005987 | 0.0023258
-0.42 | 0.00012829 | 0.000637 | 0.0024374
-0.41 | 0.0001447 | 0.0006919 | 0.0026289
-0.4 | 0.00016863 | 0.0007769 | 0.0029113
-0.39 | 0.00020367 | 0.0009015 | 0.0033483
-0.38 | 0.00025365 | 0.0010785 | 0.0039801
-0.37 | 0.00032441 | 0.0013259 | 0.0048992
-0.36 | 0.00042166 | 0.0016769 | 0.006253
-0.35 | 0.00055897 | 0.002165 | 0.008037
-0.34 | 0.0007951 | 0.0028637 | 0.010661
-0.33 | 0.0010721 | 0.0038202 | 0.014176
-0.32 | 0.0014488 | 0.0051228 | 0.019356
-0.31 | 0.0019695 | 0.007151 | 0.026343
-0.3 | 0.0026883 | 0.009729 | 0.036265
-0.29 | 0.0036822 | 0.013258 | 0.049605
-0.28 | 0.00502 | 0.018047 | 0.06841
-0.27 | 0.00718 | 0.02486 | 0.09436
-0.26 | 0.00978 | 0.033952 | 0.12847
-0.25 | 0.013371 | 0.04668 | 0.17648
-0.24 | 0.018213 | 0.06465 | 0.24143
-0.23 | 0.024871 | 0.08809 | 0.32955
-0.22 | 0.033878 | 0.11963 | 0.44928
-0.21 | 0.046012 | 0.16252 | 0.6099
-0.2 | 0.06413 | 0.21896 | 0.8178
-0.19 | 0.08686 | 0.29697 | 1.1027
-0.18 | 0.11756 | 0.40053 | 1.4849
-0.17 | 0.15885 | 0.53902 | 1.9734
-0.16 | 0.21435 | 0.7238 | 2.6169
-0.15 | 0.28807 | 0.9652 | 3.4257
-0.14 | 0.38687 | 1.2869 | 4.4793
-0.13 | 0.51921 | 1.6902 | 5.796
-0.12 | 0.6941 | 2.2304 | 7.404
-0.11 | 0.9228 | 2.9152 | 9.39
-0.1 | 1.2188 | 3.7932 | 11.717
-0.09 | 1.613 | 4.9053 | 14.544
-0.08 | 2.113 | 6.253 | 17.877
-0.07 | 2.7452 | 7.926 | 21.652
-0.06 | 3.5484 | 9.99 | 25.948
-0.05 | 4.5429 | 12.462 | 30.697
-0.04 | 5.754 | 15.337 | 36.044
-0.03 | 7.233 | 18.709 | 41.938
-0.02 | 9.024 | 22.601 | 48.336
-0.01 | 11.122 | 27.058 | 55.281
0 | 13.594 | 31.935 | 62.8
0.01 | 16.351 | 37.474 | 70.53
0.02 | 19.474 | 43.387 | 78.84
0.03 | 22.995 | 49.907 | 87.67
0.04 | 26.808 | 56.958 | 96.77
0.05 | 30.94 | 64.28 | 106.24
0.06 | 35.321 | 72.18 | 115.99
0.07 | 40.025 | 80.43 | 126.27
0.08 | 44.859 | 89.08 | 136.71
0.09 | 49.805 | 98.07 | 147.45
0.1 | 54.859 | 107.39 | 158.17
0.11 | 59.87 | 116.99 | 169.48
0.12 | 65.1 | 126.85 | 180.9
0.13 | 70.25 | 137.11 | 192.39
0.14 | 75.32 | 147.43 | 204.06
0.15 | 80.29 | 157.9 | 215.7
0.16 | 85.13 | 168.48 | 227.69
0.17 | 89.85 | 179.51 | 239.81
0.18 | 94.4 | 190.48 | 251.81
0.19 | 98.74 | 201.62 | 264.05
0.2 | 102.86 | 212.92 | 276.03
0.21 | 106.85 | 224.16 | 288.48
0.22 | 110.66 | 235.64 | 300.61
0.23 | 114.18 | 247 | 312.9
0.24 | 117.49 | 258.46 | 325.1
0.25 | 120.75 | 269.95 | 337.37
0.26 | 123.78 | 281.4 | 349.43
0.27 | 126.59 | 292.85 | 361.63
0.28 | 129.21 | 304.23 | 373.68
0.29 | 131.68 | 315.55 | 385.42
0.3 | 134.05 | 326.85 | 397.59
0.31 | 136.43 | 338.16 | 409.45
0.32 | 138.39 | 349.35 | 421.08
0.33 | 140.34 | 360.4 | 432.87
0.34 | 142.1 | 371.31 | 444.09
0.35 | 143.67 | 382 | 455.61
0.36 | 145.54 | 392.73 | 466.81
0.37 | 146.91 | 403.29 | 477.87
0.38 | 148.25 | 413.57 | 488.74
0.39 | 149.64 | 423.63 | 499.42
0.4 | 150.85 | 433.57 | 510.01
0.41 | 152.06 | 443.3 | 520.36
0.42 | 153.16 | 452.89 | 530.65
0.43 | 154.1 | 462.12 | 540.47
0.44 | 155.09 | 471.04 | 550.26
0.45 | 156.23 | 479.8 | 559.88
0.46 | 156.93 | 488.39 | 569.25
0.47 | 157.79 | 496.55 | 578.2
0.48 | 158.57 | 504.51 | 586.9
0.49 | 159.2 | 512.08 | 595.4
0.5 | 160.28 | 519.44 | 603.8

## Tranconductance (mS-mm)
VGS (V) | VDS = 0.100 V | VDS = 0.500 V | VDS = 0.900 V
-0.75 | -0.001763 | -0.00651 | -0.0182
-0.74 | -0.001756 | -0.00567 | -0.017265
-0.73 | -0.0016775 | -0.004465 | -0.016235
-0.72 | -0.001571 | -0.00514 | -0.01611
-0.71 | -0.0013445 | -0.00551 | -0.014075
-0.7 | -0.001311 | -0.004835 | -0.01271
-0.69 | -0.001488 | -0.00451 | -0.01403
-0.68 | -0.0012155 | -0.004535 | -0.01324
-0.67 | -0.0012355 | -0.00456 | -0.013785
-0.66 | -0.001351 | -0.004595 | -0.013415
-0.65 | -0.001084 | -0.00454 | -0.01358
-0.64 | -0.000951 | -0.0038 | -0.011865
-0.63 | -0.000993 | -0.003775 | -0.01032
-0.62 | -0.000999 | -0.004065 | -0.01174
-0.61 | -0.0008625 | -0.00401 | -0.009605
-0.6 | -0.000905 | -0.003455 | -0.010675
-0.59 | -0.000881 | -0.00284 | -0.01162
-0.58 | -0.000835 | -0.003045 | -0.010265
-0.57 | -0.0008135 | -0.0034 | -0.010125
-0.56 | -0.0006735 | -0.003125 | -0.009255
-0.55 | -0.0006525 | -0.00285 | -0.008245
-0.54 | -0.000663 | -0.00273 | -0.00933
-0.53 | -0.000574 | -0.00229 | -0.00854
-0.52 | -0.000565 | -0.002465 | -0.007755
-0.51 | -0.000507 | -0.002125 | -0.007485
-0.5 | -0.000476 | -0.001685 | -0.00657
-0.49 | -0.000373 | -0.001595 | -0.005815
-0.48 | -0.0002115 | -0.00129 | -0.004195
-0.47 | -0.000165 | -0.00076 | -0.002845
-0.46 | 1.15e-05 | -0.00026 | -0.001065
-0.45 | 0.000219 | 0.00024 | 0.00103
-0.44 | 0.0004945 | 0.001305 | 0.005095
-0.43 | 0.0008445 | 0.00277 | 0.009595
-0.42 | 0.001329 | 0.00466 | 0.015155
-0.41 | 0.002017 | 0.006995 | 0.023695
-0.4 | 0.0029485 | 0.01048 | 0.03597
-0.39 | 0.004251 | 0.01508 | 0.05344
-0.38 | 0.006037 | 0.02122 | 0.077545
-0.37 | 0.0084005 | 0.02992 | 0.113645
-0.36 | 0.011728 | 0.041955 | 0.15689
-0.35 | 0.018672 | 0.05934 | 0.2204
-0.34 | 0.0256565 | 0.08276 | 0.30695
-0.33 | 0.032685 | 0.112955 | 0.43475
-0.32 | 0.04487 | 0.16654 | 0.60835
-0.31 | 0.061975 | 0.23031 | 0.84545
-0.3 | 0.085635 | 0.30535 | 1.1631
-0.29 | 0.116585 | 0.4159 | 1.60725
-0.28 | 0.17489 | 0.5801 | 2.23775
-0.27 | 0.238 | 0.79525 | 3.003
-0.26 | 0.30955 | 1.091 | 4.106
-0.25 | 0.42165 | 1.5349 | 5.648
-0.24 | 0.575 | 2.0705 | 7.6535
-0.23 | 0.78325 | 2.749 | 10.3925
-0.22 | 1.05705 | 3.7215 | 14.0175
-0.21 | 1.5126 | 4.9665 | 18.426
-0.2 | 2.0424 | 6.7225 | 24.64
-0.19 | 2.6715 | 9.0785 | 33.355
-0.18 | 3.5995 | 12.1025 | 43.535
-0.17 | 4.8395 | 16.1635 | 56.6
-0.16 | 6.461 | 21.309 | 72.615
-0.15 | 8.626 | 28.155 | 93.12
-0.14 | 11.557 | 36.25 | 118.515
-0.13 | 15.3615 | 47.175 | 146.235
-0.12 | 20.1795 | 61.25 | 179.7
-0.11 | 26.235 | 78.14 | 215.65
-0.1 | 34.51 | 99.505 | 257.7
-0.09 | 44.71 | 122.99 | 308
-0.08 | 56.61 | 151.035 | 355.4
-0.07 | 71.77 | 186.85 | 403.55
-0.06 | 89.885 | 226.8 | 452.25
-0.05 | 110.28 | 267.35 | 504.8
-0.04 | 134.505 | 312.35 | 562.05
-0.03 | 163.5 | 363.2 | 614.6
-0.02 | 194.45 | 417.45 | 667.15
-0.01 | 228.5 | 466.7 | 723.2
0 | 261.45 | 520.8 | 762.45
0.01 | 294 | 572.6 | 802
0.02 | 332.2 | 621.65 | 857
0.03 | 366.7 | 678.55 | 896.5
0.04 | 397.25 | 718.65 | 928.5
0.05 | 425.65 | 761.1 | 961
0.06 | 454.25 | 807.5 | 1001.5
0.07 | 476.9 | 845 | 1036
0.08 | 489 | 882 | 1059
0.09 | 500 | 915.5 | 1073
0.1 | 503.25 | 946 | 1101.5
0.11 | 512.05 | 973 | 1136.5
0.12 | 519 | 1006 | 1145.5
0.13 | 511 | 1029 | 1158
0.14 | 502 | 1039.5 | 1165.5
0.15 | 490.5 | 1052.5 | 1181.5
0.16 | 478 | 1080.5 | 1205.5
0.17 | 463.5 | 1100 | 1206
0.18 | 444.5 | 1105.5 | 1212
0.19 | 423 | 1122 | 1211
0.2 | 405.5 | 1127 | 1221.5
0.21 | 390 | 1136 | 1229
0.22 | 366.5 | 1142 | 1221
0.23 | 341.5 | 1141 | 1224.5
0.24 | 328.5 | 1147.5 | 1223.5
0.25 | 314.5 | 1147 | 1216.5
0.26 | 292 | 1145 | 1213
0.27 | 271.5 | 1141.5 | 1212.5
0.28 | 254.5 | 1135 | 1189.5
0.29 | 242 | 1131 | 1195.5
0.3 | 237.5 | 1130.5 | 1201.5
0.31 | 217 | 1125 | 1174.5
0.32 | 195.5 | 1112 | 1171
0.33 | 185.5 | 1098 | 1150.5
0.34 | 166.5 | 1080 | 1137
0.35 | 172 | 1071 | 1136
0.36 | 162 | 1064.5 | 1113
0.37 | 135.5 | 1042 | 1096.5
0.38 | 136.5 | 1017 | 1077.5
0.39 | 130 | 1000 | 1063.5
0.4 | 121 | 983.5 | 1047
0.41 | 115.5 | 966 | 1032
0.42 | 102 | 941 | 1005.5
0.43 | 96.5 | 907.5 | 980.5
0.44 | 106.5 | 884 | 970.5
0.45 | 92 | 867.5 | 949.5
0.46 | 78 | 837.5 | 916
0.47 | 82 | 806 | 882.5
0.48 | 70.5 | 776.5 | 860
0.49 | 85.5 | 746.5 | 845
0.5 | 108 | 736 | 840