## IDS-VDS Characteristic (mA-mm)
VGS (V) | VDS = 0.100 V | VDS = 0.500 V | VDS = 0.900 V
-0.75 | 0.00039125 | 0.0016368 | 0.00545
-0.74 | 0.00037131 | 0.0015763 | 0.005264
-0.73 | 0.00035606 | 0.001518 | 0.005106
-0.72 | 0.00033796 | 0.0014635 | 0.0049338
-0.71 | 0.00032391 | 0.0014091 | 0.0048105
-0.7 | 0.00031308 | 0.0013577 | 0.00465
-0.69 | 0.000295 | 0.0013149 | 0.0044661
-0.68 | 0.00028127 | 0.0012592 | 0.0043438
-0.67 | 0.00027 | 0.001207 | 0.0042146
-0.66 | 0.00025945 | 0.0011674 | 0.0040874
-0.65 | 0.00024656 | 0.0011236 | 0.0039493
-0.64 | 0.00023407 | 0.0010774 | 0.0038443
-0.63 | 0.00022433 | 0.0010465 | 0.0037238
-0.62 | 0.0002142 | 0.0010054 | 0.003605
-0.61 | 0.00020468 | 0.0009618 | 0.003493
-0.6 | 0.0001957 | 0.0009321 | 0.0033688
-0.59 | 0.00018644 | 0.0008927 | 0.0032663
-0.58 | 0.0001766 | 0.0008571 | 0.0031487
-0.57 | 0.0001697 | 0.0008296 | 0.0030389
-0.56 | 0.0001609 | 0.0007949 | 0.0029427
-0.55 | 0.00015387 | 0.0007654 | 0.0028551
-0.54 | 0.00014647 | 0.0007398 | 0.0027563
-0.53 | 0.00013999 | 0.0007166 | 0.002674
-0.52 | 0.00013376 | 0.000687 | 0.0025929
-0.51 | 0.00012882 | 0.0006639 | 0.0025207
-0.5 | 0.00012311 | 0.0006441 | 0.0024625
-0.49 | 0.00011882 | 0.0006212 | 0.0024006
-0.48 | 0.00011655 | 0.0006099 | 0.0023541
-0.47 | 0.0001135 | 0.0005991 | 0.0022967
-0.46 | 0.00011271 | 0.0005915 | 0.0022751
-0.45 | 0.00011346 | 0.000593 | 0.0022789
-0.44 | 0.00011652 | 0.0006047 | 0.0023205
-0.43 | 0.00012374 | 0.0006253 | 0.0023993
-0.42 | 0.00013448 | 0.0006589 | 0.0025209
-0.41 | 0.00015153 | 0.0007192 | 0.0027227
-0.4 | 0.00017712 | 0.0008117 | 0.0030319
-0.39 | 0.00021319 | 0.0009389 | 0.0034799
-0.38 | 0.00026521 | 0.0011234 | 0.0041518
-0.37 | 0.00033645 | 0.0013862 | 0.0051079
-0.36 | 0.00043881 | 0.0017507 | 0.006547
-0.35 | 0.0005908 | 0.0022581 | 0.008417
-0.34 | 0.0007949 | 0.0029753 | 0.011155
-0.33 | 0.0010684 | 0.0039724 | 0.014979
-0.32 | 0.0014462 | 0.0053573 | 0.020182
-0.31 | 0.0019638 | 0.007421 | 0.027497
-0.3 | 0.0026852 | 0.010113 | 0.037914
-0.29 | 0.0036811 | 0.013781 | 0.052117
-0.28 | 0.0050393 | 0.018878 | 0.07161
-0.27 | 0.007323 | 0.025737 | 0.09839
-0.26 | 0.009986 | 0.035259 | 0.13512
-0.25 | 0.01362 | 0.048176 | 0.18344
-0.24 | 0.018585 | 0.067 | 0.25145
-0.23 | 0.025391 | 0.09124 | 0.34252
-0.22 | 0.034442 | 0.12366 | 0.46565
-0.21 | 0.04705 | 0.16791 | 0.6307
-0.2 | 0.06575 | 0.22741 | 0.8525
-0.19 | 0.08943 | 0.30637 | 1.1507
-0.18 | 0.12091 | 0.41481 | 1.5292
-0.17 | 0.16339 | 0.55748 | 2.0458
-0.16 | 0.22029 | 0.7459 | 2.7007
-0.15 | 0.29583 | 0.9959 | 3.5397
-0.14 | 0.39737 | 1.3272 | 4.5992
-0.13 | 0.53118 | 1.7459 | 5.988
-0.12 | 0.7125 | 2.2928 | 7.622
-0.11 | 0.9473 | 3.003 | 9.664
-0.1 | 1.2526 | 3.8987 | 12.041
-0.09 | 1.6533 | 5.0298 | 14.993
-0.08 | 2.1674 | 6.432 | 18.314
-0.07 | 2.8051 | 8.117 | 22.151
-0.06 | 3.6269 | 10.22 | 26.505
-0.05 | 4.6503 | 12.73 | 31.314
-0.04 | 5.863 | 15.657 | 36.747
-0.03 | 7.381 | 19.101 | 42.693
-0.02 | 9.169 | 23.027 | 49.144
-0.01 | 11.299 | 27.525 | 56.144
0 | 13.785 | 32.548 | 63.73
0.01 | 16.601 | 38.145 | 71.53
0.02 | 19.72 | 44 | 79.86
0.03 | 23.301 | 50.658 | 88.73
0.04 | 27.138 | 57.64 | 97.91
0.05 | 31.305 | 65.2 | 107.38
0.06 | 35.78 | 73.1 | 117.25
0.07 | 40.439 | 81.53 | 127.53
0.08 | 45.306 | 90.08 | 138.03
0.09 | 50.323 | 99.12 | 148.77
0.1 | 55.392 | 108.55 | 159.61
0.11 | 60.39 | 118.16 | 170.93
0.12 | 65.66 | 128.25 | 182.42
0.13 | 70.83 | 138.27 | 193.96
0.14 | 75.94 | 148.74 | 205.69
0.15 | 80.89 | 159.27 | 217.23
0.16 | 85.67 | 170.18 | 229.47
0.17 | 90.34 | 180.94 | 241.4
0.18 | 94.9 | 192.02 | 253.51
0.19 | 99.32 | 203.14 | 265.7
0.2 | 103.5 | 214.42 | 277.78
0.21 | 107.49 | 225.82 | 290.18
0.22 | 111.12 | 237.05 | 302.5
0.23 | 114.77 | 248.69 | 314.68
0.24 | 118.07 | 260.12 | 326.75
0.25 | 121.29 | 271.64 | 339.21
0.26 | 124.38 | 283.25 | 351.4
0.27 | 127.11 | 294.51 | 363.57
0.28 | 129.79 | 306.02 | 375.62
0.29 | 132.16 | 317.36 | 387.45
0.3 | 134.52 | 328.76 | 399.55
0.31 | 136.81 | 339.99 | 411.38
0.32 | 139.04 | 351.1 | 423.14
0.33 | 140.82 | 362.16 | 434.81
0.34 | 142.58 | 373.09 | 446.16
0.35 | 144.3 | 383.92 | 457.54
0.36 | 145.99 | 394.47 | 468.74
0.37 | 147.71 | 405.06 | 479.92
0.38 | 148.77 | 415.37 | 490.68
0.39 | 150.06 | 425.46 | 501.46
0.4 | 151.44 | 435.45 | 512
0.41 | 152.56 | 445.06 | 522.31
0.42 | 153.84 | 454.69 | 532.67
0.43 | 154.53 | 463.92 | 542.4
0.44 | 155.56 | 472.93 | 552.26
0.45 | 156.59 | 481.66 | 561.79
0.46 | 157.67 | 490.22 | 571.1
0.47 | 158.39 | 498.37 | 580.2
0.48 | 159.07 | 506.3 | 588.7
0.49 | 159.8 | 513.92 | 597.6
0.5 | 160.69 | 521.31 | 606

## Tranconductance (mS-mm)
VGS (V) | VDS = 0.100 V | VDS = 0.500 V | VDS = 0.900 V
-0.75 | -0.001994 | -0.00605 | -0.0186
-0.74 | -0.0017595 | -0.00594 | -0.0172
-0.73 | -0.0016675 | -0.00564 | -0.01651
-0.72 | -0.0016075 | -0.005445 | -0.014775
-0.71 | -0.001244 | -0.00529 | -0.01419
-0.7 | -0.0014455 | -0.00471 | -0.01722
-0.69 | -0.0015905 | -0.004925 | -0.01531
-0.68 | -0.00125 | -0.005395 | -0.012575
-0.67 | -0.001091 | -0.00459 | -0.01282
-0.66 | -0.001172 | -0.00417 | -0.013265
-0.65 | -0.001269 | -0.0045 | -0.012155
-0.64 | -0.0011115 | -0.003855 | -0.011275
-0.63 | -0.0009935 | -0.0036 | -0.011965
-0.62 | -0.0009825 | -0.004235 | -0.01154
-0.61 | -0.000925 | -0.003665 | -0.01181
-0.6 | -0.000912 | -0.003455 | -0.011335
-0.59 | -0.000955 | -0.00375 | -0.011005
-0.58 | -0.000837 | -0.003155 | -0.01137
-0.57 | -0.000785 | -0.00311 | -0.0103
-0.56 | -0.0007915 | -0.00321 | -0.00919
-0.55 | -0.0007215 | -0.002755 | -0.00932
-0.54 | -0.000694 | -0.00244 | -0.009055
-0.53 | -0.0006355 | -0.00264 | -0.00817
-0.52 | -0.0005585 | -0.002635 | -0.007665
-0.51 | -0.0005325 | -0.002145 | -0.00652
-0.5 | -0.0005 | -0.002135 | -0.006005
-0.49 | -0.000328 | -0.00171 | -0.00542
-0.48 | -0.000266 | -0.001105 | -0.005195
-0.47 | -0.000192 | -0.00092 | -0.00395
-0.46 | -2e-06 | -0.000305 | -0.00089
-0.45 | 0.0001905 | 0.00066 | 0.00227
-0.44 | 0.000514 | 0.001615 | 0.00602
-0.43 | 0.000898 | 0.00271 | 0.01002
-0.42 | 0.0013895 | 0.004695 | 0.01617
-0.41 | 0.002132 | 0.00764 | 0.02555
-0.4 | 0.003083 | 0.010985 | 0.03786
-0.39 | 0.0044045 | 0.015585 | 0.055995
-0.38 | 0.006163 | 0.022365 | 0.0814
-0.37 | 0.00868 | 0.031365 | 0.11976
-0.36 | 0.0127175 | 0.043595 | 0.165455
-0.35 | 0.0178045 | 0.06123 | 0.2304
-0.34 | 0.02388 | 0.085715 | 0.3281
-0.33 | 0.032565 | 0.1191 | 0.45135
-0.32 | 0.04477 | 0.17243 | 0.6259
-0.31 | 0.06195 | 0.237785 | 0.8866
-0.3 | 0.085865 | 0.318 | 1.231
-0.29 | 0.117705 | 0.43825 | 1.6848
-0.28 | 0.182095 | 0.5978 | 2.31365
-0.27 | 0.247335 | 0.81905 | 3.1755
-0.26 | 0.31485 | 1.12195 | 4.2525
-0.25 | 0.42995 | 1.58705 | 5.8165
-0.24 | 0.58855 | 2.1532 | 7.954
-0.23 | 0.79285 | 2.833 | 10.71
-0.22 | 1.08295 | 3.8335 | 14.409
-0.21 | 1.5654 | 5.1875 | 19.3425
-0.2 | 2.119 | 6.923 | 26
-0.19 | 2.758 | 9.37 | 33.835
-0.18 | 3.698 | 12.5555 | 44.755
-0.17 | 4.969 | 16.5545 | 58.575
-0.16 | 6.622 | 21.921 | 74.695
-0.15 | 8.854 | 29.065 | 94.925
-0.14 | 11.7675 | 37.5 | 122.415
-0.13 | 15.7565 | 48.28 | 151.14
-0.12 | 20.806 | 62.855 | 183.8
-0.11 | 27.005 | 80.295 | 220.95
-0.1 | 35.3 | 101.34 | 266.45
-0.09 | 45.74 | 126.665 | 313.65
-0.08 | 57.59 | 154.36 | 357.9
-0.07 | 72.975 | 189.4 | 409.55
-0.06 | 92.26 | 230.65 | 458.15
-0.05 | 111.805 | 271.85 | 512.1
-0.04 | 136.535 | 318.55 | 568.95
-0.03 | 165.3 | 368.5 | 619.85
-0.02 | 195.9 | 421.2 | 672.55
-0.01 | 230.8 | 476.05 | 729.3
0 | 265.1 | 531 | 769.3
0.01 | 296.75 | 572.6 | 806.5
0.02 | 335 | 625.65 | 860
0.03 | 370.9 | 682 | 902.5
0.04 | 400.2 | 727.1 | 932.5
0.05 | 432.1 | 773 | 967
0.06 | 456.7 | 816.5 | 1007.5
0.07 | 476.3 | 849 | 1039
0.08 | 494.2 | 879.5 | 1062
0.09 | 504.3 | 923.5 | 1079
0.1 | 503.35 | 952 | 1108
0.11 | 513.4 | 985 | 1140.5
0.12 | 522 | 1005.5 | 1151.5
0.13 | 514 | 1024.5 | 1163.5
0.14 | 503 | 1050 | 1163.5
0.15 | 486.5 | 1072 | 1189
0.16 | 472.5 | 1083.5 | 1208.5
0.17 | 461.5 | 1092 | 1202
0.18 | 449 | 1110 | 1215
0.19 | 430 | 1120 | 1213.5
0.2 | 408.5 | 1134 | 1224
0.21 | 381 | 1131.5 | 1236
0.22 | 364 | 1143.5 | 1225
0.23 | 347.5 | 1153.5 | 1212.5
0.24 | 326 | 1147.5 | 1226.5
0.25 | 315.5 | 1156.5 | 1232.5
0.26 | 291 | 1143.5 | 1218
0.27 | 270.5 | 1138.5 | 1211
0.28 | 252.5 | 1142.5 | 1194
0.29 | 236.5 | 1137 | 1196.5
0.3 | 232.5 | 1131.5 | 1196.5
0.31 | 226 | 1117 | 1179.5
0.32 | 200.5 | 1108.5 | 1171.5
0.33 | 177 | 1099.5 | 1151
0.34 | 174 | 1088 | 1136.5
0.35 | 170.5 | 1069 | 1129
0.36 | 170.5 | 1057 | 1119
0.37 | 139 | 1045 | 1097
0.38 | 117.5 | 1020 | 1077
0.39 | 133.5 | 1004 | 1066
0.4 | 125 | 980 | 1042.5
0.41 | 120 | 962 | 1033.5
0.42 | 98.5 | 943 | 1004.5
0.43 | 86 | 912 | 979.5
0.44 | 103 | 887 | 969.5
0.45 | 105.5 | 864.5 | 942
0.46 | 90 | 835.5 | 920.5
0.47 | 70 | 804 | 880
0.48 | 70.5 | 777.5 | 870
0.49 | 81 | 750.5 | 865
0.5 | 89 | 739 | 840