## IDS-VDS Characteristic (mA-mm)
VGS (V) | VDS = 0.100 V | VDS = 0.500 V | VDS = 0.900 V
-0.75 | 0.00035938 | 0.0015191 | 0.005036
-0.74 | 0.00034027 | 0.0014602 | 0.0049147
-0.73 | 0.00032322 | 0.0014008 | 0.0047697
-0.72 | 0.00030993 | 0.001352 | 0.0045859
-0.71 | 0.00029517 | 0.0013052 | 0.0044464
-0.7 | 0.00028315 | 0.001258 | 0.0043181
-0.69 | 0.00026907 | 0.001215 | 0.0042132
-0.68 | 0.00025718 | 0.0011675 | 0.0040808
-0.67 | 0.00024499 | 0.0011304 | 0.0039396
-0.66 | 0.00023488 | 0.001083 | 0.0038284
-0.65 | 0.0002246 | 0.001053 | 0.0036884
-0.64 | 0.00021297 | 0.0010102 | 0.0035772
-0.63 | 0.00020442 | 0.0009752 | 0.0034698
-0.62 | 0.00019457 | 0.0009306 | 0.0033497
-0.61 | 0.00018547 | 0.000904 | 0.0032362
-0.6 | 0.00017791 | 0.0008698 | 0.003136
-0.59 | 0.00016896 | 0.00084 | 0.0030243
-0.58 | 0.00016128 | 0.0008074 | 0.0029453
-0.57 | 0.00015274 | 0.0007755 | 0.0028552
-0.56 | 0.00014456 | 0.0007484 | 0.0027644
-0.55 | 0.00013977 | 0.0007208 | 0.0026687
-0.54 | 0.00013317 | 0.0006964 | 0.0025853
-0.53 | 0.00012739 | 0.0006696 | 0.0025193
-0.52 | 0.00012199 | 0.0006444 | 0.0024306
-0.51 | 0.00011696 | 0.0006254 | 0.0023733
-0.5 | 0.00011224 | 0.0006051 | 0.0022955
-0.49 | 0.00010922 | 0.0005888 | 0.0022488
-0.48 | 0.00010668 | 0.000574 | 0.0022089
-0.47 | 0.00010535 | 0.0005658 | 0.0021733
-0.46 | 0.00010397 | 0.0005624 | 0.0021736
-0.45 | 0.00010651 | 0.0005646 | 0.0021863
-0.44 | 0.0001101 | 0.0005794 | 0.0022156
-0.43 | 0.00011878 | 0.0006043 | 0.0023094
-0.42 | 0.00013087 | 0.0006454 | 0.0024451
-0.41 | 0.00014845 | 0.0007107 | 0.0026744
-0.4 | 0.00017582 | 0.0008081 | 0.0030162
-0.39 | 0.00021492 | 0.0009467 | 0.0035117
-0.38 | 0.00026879 | 0.0011507 | 0.004226
-0.37 | 0.00034648 | 0.0014284 | 0.0052612
-0.36 | 0.00045386 | 0.0018177 | 0.006795
-0.35 | 0.0006377 | 0.002357 | 0.008843
-0.34 | 0.0008563 | 0.0031367 | 0.011753
-0.33 | 0.0011516 | 0.0041863 | 0.0158
-0.32 | 0.0015606 | 0.0056633 | 0.02139
-0.31 | 0.0021242 | 0.007814 | 0.029334
-0.3 | 0.0029004 | 0.010659 | 0.040218
-0.29 | 0.0039642 | 0.014525 | 0.054859
-0.28 | 0.0054283 | 0.019892 | 0.07541
-0.27 | 0.007779 | 0.027209 | 0.1046
-0.26 | 0.010584 | 0.037264 | 0.14251
-0.25 | 0.014433 | 0.051083 | 0.19456
-0.24 | 0.019658 | 0.07038 | 0.26649
-0.23 | 0.026851 | 0.09584 | 0.36243
-0.22 | 0.036357 | 0.13015 | 0.49086
-0.21 | 0.049605 | 0.17594 | 0.664
-0.2 | 0.0688 | 0.23936 | 0.9007
-0.19 | 0.09348 | 0.32107 | 1.2002
-0.18 | 0.12615 | 0.43432 | 1.6125
-0.17 | 0.17021 | 0.5839 | 2.1428
-0.16 | 0.22911 | 0.7795 | 2.8291
-0.15 | 0.30753 | 1.0346 | 3.6957
-0.14 | 0.4131 | 1.3832 | 4.8176
-0.13 | 0.55129 | 1.8122 | 6.213
-0.12 | 0.7365 | 2.3853 | 7.932
-0.11 | 0.9757 | 3.1169 | 9.975
-0.1 | 1.2934 | 4.0277 | 12.488
-0.09 | 1.702 | 5.2074 | 15.444
-0.08 | 2.2266 | 6.639 | 18.849
-0.07 | 2.889 | 8.406 | 22.768
-0.06 | 3.7316 | 10.543 | 27.077
-0.05 | 4.7771 | 13.128 | 32.135
-0.04 | 6.026 | 16.097 | 37.598
-0.03 | 7.578 | 19.573 | 43.598
-0.02 | 9.404 | 23.622 | 50.118
-0.01 | 11.588 | 28.091 | 57.14
0 | 14.105 | 33.287 | 64.76
0.01 | 16.969 | 38.802 | 72.59
0.02 | 20.124 | 44.903 | 81.07
0.03 | 23.754 | 51.569 | 89.92
0.04 | 27.62 | 58.6 | 99.1
0.05 | 31.807 | 66.2 | 108.76
0.06 | 36.302 | 74.13 | 118.47
0.07 | 40.986 | 82.54 | 128.81
0.08 | 45.905 | 91.22 | 139.31
0.09 | 50.898 | 100.27 | 150.07
0.1 | 55.995 | 109.67 | 161.03
0.11 | 61.05 | 119.44 | 172.21
0.12 | 66.26 | 129.22 | 183.77
0.13 | 71.42 | 139.53 | 195.27
0.14 | 76.47 | 149.95 | 206.97
0.15 | 81.41 | 160.5 | 218.63
0.16 | 86.26 | 171.46 | 230.75
0.17 | 90.92 | 182.19 | 242.74
0.18 | 95.45 | 193.28 | 254.78
0.19 | 99.77 | 204.4 | 267
0.2 | 103.91 | 215.68 | 278.96
0.21 | 107.85 | 227.09 | 291.46
0.22 | 111.58 | 238.43 | 303.63
0.23 | 115.21 | 249.93 | 315.83
0.24 | 118.47 | 261.33 | 328.12
0.25 | 121.68 | 272.88 | 340.25
0.26 | 124.67 | 284.27 | 352.43
0.27 | 127.37 | 295.76 | 364.63
0.28 | 130.18 | 307.13 | 376.65
0.29 | 132.48 | 318.44 | 388.45
0.3 | 134.84 | 329.98 | 400.53
0.31 | 137.07 | 340.91 | 412.33
0.32 | 139.08 | 352.13 | 423.93
0.33 | 141.08 | 363.24 | 435.61
0.34 | 142.82 | 374.04 | 446.89
0.35 | 144.44 | 384.92 | 458.35
0.36 | 146.07 | 395.36 | 469.52
0.37 | 147.73 | 405.91 | 480.62
0.38 | 149.01 | 416.24 | 491.56
0.39 | 150.25 | 426.31 | 502.02
0.4 | 151.54 | 436.11 | 512.59
0.41 | 152.54 | 445.7 | 522.85
0.42 | 153.93 | 455.33 | 533.13
0.43 | 154.76 | 464.51 | 542.97
0.44 | 155.66 | 473.53 | 552.68
0.45 | 156.68 | 482.06 | 562.15
0.46 | 157.49 | 490.6 | 571.3
0.47 | 158.41 | 498.79 | 580.2
0.48 | 159.08 | 506.6 | 589.2
0.49 | 159.81 | 514.19 | 597.8
0.5 | 160.55 | 521.43 | 605.8

## Tranconductance (mS-mm)
VGS (V) | VDS = 0.100 V | VDS = 0.500 V | VDS = 0.900 V
-0.75 | -0.001911 | -0.00589 | -0.01213
-0.74 | -0.001808 | -0.005915 | -0.013315
-0.73 | -0.001517 | -0.00541 | -0.01644
-0.72 | -0.0014025 | -0.00478 | -0.016165
-0.71 | -0.001339 | -0.0047 | -0.01339
-0.7 | -0.001305 | -0.00451 | -0.01166
-0.69 | -0.0012985 | -0.004525 | -0.011865
-0.68 | -0.001204 | -0.00423 | -0.01368
-0.67 | -0.001115 | -0.004225 | -0.01262
-0.66 | -0.0010195 | -0.00387 | -0.01256
-0.65 | -0.0010955 | -0.00364 | -0.01256
-0.64 | -0.001009 | -0.00389 | -0.01093
-0.63 | -0.00092 | -0.00398 | -0.011375
-0.62 | -0.0009475 | -0.00356 | -0.01168
-0.61 | -0.000833 | -0.00304 | -0.010685
-0.6 | -0.0008255 | -0.0032 | -0.010595
-0.59 | -0.0008315 | -0.00312 | -0.009535
-0.58 | -0.000811 | -0.003225 | -0.008455
-0.57 | -0.000836 | -0.00295 | -0.009045
-0.56 | -0.0006485 | -0.002735 | -0.009325
-0.55 | -0.0005695 | -0.0026 | -0.008955
-0.54 | -0.000619 | -0.00256 | -0.00747
-0.53 | -0.000559 | -0.0026 | -0.007735
-0.52 | -0.0005215 | -0.00221 | -0.0073
-0.51 | -0.0004875 | -0.001965 | -0.006755
-0.5 | -0.000387 | -0.00183 | -0.006225
-0.49 | -0.000278 | -0.001555 | -0.00433
-0.48 | -0.0001935 | -0.00115 | -0.003775
-0.47 | -0.0001355 | -0.00058 | -0.001765
-0.46 | 5.8e-05 | -6e-05 | 0.00065
-0.45 | 0.0003065 | 0.00085 | 0.0021
-0.44 | 0.0006135 | 0.001985 | 0.006155
-0.43 | 0.0010385 | 0.0033 | 0.011475
-0.42 | 0.0014835 | 0.00532 | 0.01825
-0.41 | 0.0022475 | 0.008135 | 0.028555
-0.4 | 0.0033235 | 0.0118 | 0.041865
-0.39 | 0.0046485 | 0.01713 | 0.06049
-0.38 | 0.006578 | 0.024085 | 0.087475
-0.37 | 0.0092535 | 0.03335 | 0.12845
-0.36 | 0.014561 | 0.04643 | 0.17909
-0.35 | 0.020122 | 0.06595 | 0.2479
-0.34 | 0.025695 | 0.091465 | 0.34785
-0.33 | 0.035215 | 0.12633 | 0.48185
-0.32 | 0.04863 | 0.181385 | 0.6767
-0.31 | 0.06699 | 0.249785 | 0.9414
-0.3 | 0.092 | 0.33555 | 1.27625
-0.29 | 0.126395 | 0.46165 | 1.7596
-0.28 | 0.19074 | 0.6342 | 2.48705
-0.27 | 0.257785 | 0.8686 | 3.355
-0.26 | 0.3327 | 1.1937 | 4.498
-0.25 | 0.4537 | 1.6558 | 6.199
-0.24 | 0.6209 | 2.23785 | 8.3935
-0.23 | 0.83495 | 2.9885 | 11.2185
-0.22 | 1.1377 | 4.005 | 15.0785
-0.21 | 1.62215 | 5.4605 | 20.492
-0.2 | 2.19375 | 7.2565 | 26.81
-0.19 | 2.8675 | 9.748 | 35.59
-0.18 | 3.8365 | 13.1415 | 47.13
-0.17 | 5.148 | 17.259 | 60.83
-0.16 | 6.866 | 22.535 | 77.645
-0.15 | 9.1995 | 30.185 | 99.425
-0.14 | 12.188 | 38.88 | 125.865
-0.13 | 16.17 | 50.105 | 155.72
-0.12 | 21.2205 | 65.235 | 188.1
-0.11 | 27.845 | 82.12 | 227.8
-0.1 | 36.315 | 104.525 | 273.45
-0.09 | 46.66 | 130.565 | 318.05
-0.08 | 59.35 | 159.93 | 366.2
-0.07 | 75.25 | 195.2 | 411.4
-0.06 | 94.405 | 236.1 | 468.35
-0.05 | 114.72 | 277.7 | 526.05
-0.04 | 140.045 | 322.25 | 573.15
-0.03 | 168.9 | 376.25 | 626
-0.02 | 200.5 | 425.9 | 677.1
-0.01 | 235.05 | 483.25 | 732.1
0 | 269.05 | 535.55 | 772.5
0.01 | 300.95 | 580.8 | 815.5
0.02 | 339.25 | 638.35 | 866.5
0.03 | 374.8 | 684.85 | 901.5
0.04 | 402.65 | 731.55 | 942
0.05 | 434.1 | 776.5 | 968.5
0.06 | 458.95 | 817 | 1002.5
0.07 | 480.15 | 854.5 | 1042
0.08 | 495.6 | 886.5 | 1063
0.09 | 504.5 | 922.5 | 1086
0.1 | 507.6 | 958.5 | 1107
0.11 | 513.25 | 977.5 | 1137
0.12 | 518.5 | 1004.5 | 1153
0.13 | 510.5 | 1036.5 | 1160
0.14 | 499.5 | 1048.5 | 1168
0.15 | 489.5 | 1075.5 | 1189
0.16 | 475.5 | 1084.5 | 1205.5
0.17 | 459.5 | 1091 | 1201.5
0.18 | 442.5 | 1110.5 | 1213
0.19 | 423 | 1120 | 1209
0.2 | 404 | 1134.5 | 1223
0.21 | 383.5 | 1137.5 | 1233.5
0.22 | 368 | 1142 | 1218.5
0.23 | 344.5 | 1145 | 1224.5
0.24 | 323.5 | 1147.5 | 1221
0.25 | 310 | 1147 | 1215.5
0.26 | 284.5 | 1144 | 1219
0.27 | 275.5 | 1143 | 1211
0.28 | 255.5 | 1134 | 1191
0.29 | 233 | 1142.5 | 1194
0.3 | 229.5 | 1123.5 | 1194
0.31 | 212 | 1107.5 | 1170
0.32 | 200.5 | 1116.5 | 1164
0.33 | 187 | 1095.5 | 1148
0.34 | 168 | 1084 | 1137
0.35 | 162.5 | 1066 | 1131.5
0.36 | 164.5 | 1049.5 | 1113.5
0.37 | 147 | 1044 | 1102
0.38 | 126 | 1020 | 1070
0.39 | 126.5 | 993.5 | 1051.5
0.4 | 114.5 | 969.5 | 1041.5
0.41 | 119.5 | 961 | 1027
0.42 | 111 | 940.5 | 1006
0.43 | 86.5 | 910 | 977.5
0.44 | 96 | 877.5 | 959
0.45 | 91.5 | 853.5 | 931
0.46 | 86.5 | 836.5 | 902.5
0.47 | 79.5 | 800 | 895
0.48 | 70 | 770 | 880
0.49 | 73.5 | 741.5 | 830
0.5 | 74 | 724 | 800