## IDS-VDS Characteristic (mA-mm)
VGS (V) | VDS = 0.100 V | VDS = 0.500 V | VDS = 0.900 V
-0.75 | 0.00036206 | 0.0015046 | 0.005002
-0.74 | 0.00034702 | 0.001463 | 0.0048585
-0.73 | 0.00033298 | 0.0014059 | 0.004703
-0.72 | 0.00031732 | 0.0013529 | 0.0045474
-0.71 | 0.0003034 | 0.001291 | 0.0044274
-0.7 | 0.00029173 | 0.001248 | 0.0042764
-0.69 | 0.00027623 | 0.0012073 | 0.004153
-0.68 | 0.00026361 | 0.0011607 | 0.0040168
-0.67 | 0.00025184 | 0.0011228 | 0.0039074
-0.66 | 0.00024072 | 0.0010827 | 0.0037661
-0.65 | 0.00022937 | 0.0010498 | 0.0036672
-0.64 | 0.00022055 | 0.0010025 | 0.0035263
-0.63 | 0.00020929 | 0.0009689 | 0.0034303
-0.62 | 0.00020037 | 0.0009406 | 0.0033071
-0.61 | 0.00019173 | 0.0009029 | 0.0031902
-0.6 | 0.000182 | 0.0008621 | 0.0030916
-0.59 | 0.00017419 | 0.0008308 | 0.003001
-0.58 | 0.00016643 | 0.0008005 | 0.0029117
-0.57 | 0.00015867 | 0.0007657 | 0.0028156
-0.56 | 0.00015153 | 0.0007397 | 0.0027215
-0.55 | 0.00014353 | 0.0007115 | 0.0026508
-0.54 | 0.00013673 | 0.0006889 | 0.0025621
-0.53 | 0.00013181 | 0.0006657 | 0.0024866
-0.52 | 0.00012662 | 0.0006429 | 0.0024195
-0.51 | 0.00012078 | 0.0006189 | 0.0023479
-0.5 | 0.00011613 | 0.0005986 | 0.0022718
-0.49 | 0.00011184 | 0.0005834 | 0.002212
-0.48 | 0.00010858 | 0.0005703 | 0.0021759
-0.47 | 0.00010718 | 0.0005615 | 0.0021437
-0.46 | 0.00010633 | 0.0005559 | 0.0021261
-0.45 | 0.00010714 | 0.0005579 | 0.002134
-0.44 | 0.00011065 | 0.0005655 | 0.0021648
-0.43 | 0.00011722 | 0.0005887 | 0.0022555
-0.42 | 0.00012857 | 0.0006262 | 0.0023753
-0.41 | 0.00014499 | 0.0006869 | 0.0025841
-0.4 | 0.00016985 | 0.0007748 | 0.0028963
-0.39 | 0.0002066 | 0.0009048 | 0.0033575
-0.38 | 0.00025732 | 0.0010895 | 0.0040114
-0.37 | 0.00032829 | 0.0013467 | 0.0049701
-0.36 | 0.00042877 | 0.0017097 | 0.006364
-0.35 | 0.00056617 | 0.002216 | 0.008297
-0.34 | 0.000808 | 0.0029326 | 0.010973
-0.33 | 0.0010874 | 0.0039109 | 0.014761
-0.32 | 0.0014711 | 0.0052542 | 0.019999
-0.31 | 0.0019961 | 0.007369 | 0.027215
-0.3 | 0.0027318 | 0.010015 | 0.037451
-0.29 | 0.003717 | 0.013688 | 0.051392
-0.28 | 0.0050976 | 0.018573 | 0.07084
-0.27 | 0.007277 | 0.025506 | 0.09762
-0.26 | 0.009928 | 0.03493 | 0.13416
-0.25 | 0.013514 | 0.047879 | 0.18144
-0.24 | 0.018436 | 0.06614 | 0.2497
-0.23 | 0.025195 | 0.09005 | 0.33964
-0.22 | 0.034301 | 0.12192 | 0.46072
-0.21 | 0.046436 | 0.16587 | 0.6255
-0.2 | 0.06496 | 0.22413 | 0.8426
-0.19 | 0.08783 | 0.30291 | 1.138
-0.18 | 0.11924 | 0.40882 | 1.5148
-0.17 | 0.16027 | 0.54873 | 2.015
-0.16 | 0.21681 | 0.7348 | 2.667
-0.15 | 0.2911 | 0.9788 | 3.4976
-0.14 | 0.39051 | 1.3058 | 4.5737
-0.13 | 0.52227 | 1.718 | 5.92
-0.12 | 0.6987 | 2.2638 | 7.549
-0.11 | 0.9278 | 2.9485 | 9.569
-0.1 | 1.2286 | 3.8403 | 11.925
-0.09 | 1.6235 | 4.9481 | 14.841
-0.08 | 2.1211 | 6.337 | 18.108
-0.07 | 2.76 | 8.034 | 21.916
-0.06 | 3.5534 | 10.095 | 26.305
-0.05 | 4.5677 | 12.599 | 31.11
-0.04 | 5.76 | 15.48 | 36.492
-0.03 | 7.277 | 18.919 | 42.427
-0.02 | 9.056 | 22.808 | 48.829
-0.01 | 11.142 | 27.213 | 55.773
0 | 13.624 | 32.188 | 63.39
0.01 | 16.4 | 37.724 | 71.1
0.02 | 19.533 | 43.685 | 79.41
0.03 | 23.055 | 50.283 | 88.33
0.04 | 26.887 | 57.23 | 97.37
0.05 | 31.001 | 64.69 | 106.95
0.06 | 35.447 | 72.58 | 116.69
0.07 | 40.125 | 80.96 | 126.97
0.08 | 44.954 | 89.52 | 137.39
0.09 | 50.002 | 98.64 | 148.17
0.1 | 55.045 | 107.97 | 158.96
0.11 | 60.06 | 117.57 | 170.18
0.12 | 65.26 | 127.57 | 181.64
0.13 | 70.44 | 137.69 | 193.09
0.14 | 75.49 | 148.01 | 204.78
0.15 | 80.43 | 158.63 | 216.45
0.16 | 85.29 | 169.48 | 228.59
0.17 | 90.07 | 180.14 | 240.6
0.18 | 94.6 | 191.28 | 252.56
0.19 | 98.95 | 202.42 | 264.83
0.2 | 103.06 | 213.61 | 276.83
0.21 | 107.03 | 225.2 | 289.28
0.22 | 110.84 | 236.33 | 301.42
0.23 | 114.44 | 247.78 | 313.67
0.24 | 117.89 | 259.32 | 325.76
0.25 | 121.1 | 270.86 | 338.09
0.26 | 124.11 | 282.22 | 350.27
0.27 | 126.81 | 293.63 | 362.36
0.28 | 129.45 | 305.09 | 374.47
0.29 | 132.04 | 316.41 | 386.23
0.3 | 134.38 | 327.81 | 398.35
0.31 | 136.75 | 338.93 | 410.24
0.32 | 138.63 | 350.15 | 421.89
0.33 | 140.51 | 361.17 | 433.67
0.34 | 142.42 | 372.1 | 444.95
0.35 | 144.22 | 383 | 456.37
0.36 | 145.79 | 393.43 | 467.59
0.37 | 147.13 | 404 | 478.69
0.38 | 148.59 | 414.31 | 489.54
0.39 | 149.98 | 424.43 | 500.26
0.4 | 151.44 | 434.37 | 510.72
0.41 | 152.36 | 444.03 | 521.07
0.42 | 153.4 | 453.55 | 531.41
0.43 | 154.51 | 462.87 | 541.18
0.44 | 155.44 | 471.88 | 551.05
0.45 | 156.63 | 480.52 | 560.47
0.46 | 157.22 | 489.15 | 569.92
0.47 | 158.11 | 497.28 | 578.6
0.48 | 159.04 | 505.23 | 587.4
0.49 | 159.79 | 512.96 | 596.2
0.5 | 160.39 | 520.18 | 604.4

## Tranconductance (mS-mm)
VGS (V) | VDS = 0.100 V | VDS = 0.500 V | VDS = 0.900 V
-0.75 | -0.001504 | -0.00416 | -0.01435
-0.74 | -0.001454 | -0.004935 | -0.01495
-0.73 | -0.001485 | -0.005505 | -0.015555
-0.72 | -0.001479 | -0.005745 | -0.01378
-0.71 | -0.0012795 | -0.005245 | -0.01355
-0.7 | -0.0013585 | -0.004185 | -0.01372
-0.69 | -0.001406 | -0.004365 | -0.01298
-0.68 | -0.0012195 | -0.004225 | -0.01228
-0.67 | -0.0011445 | -0.0039 | -0.012535
-0.66 | -0.0011235 | -0.00365 | -0.01201
-0.65 | -0.0010085 | -0.00401 | -0.01199
-0.64 | -0.001004 | -0.004045 | -0.011845
-0.63 | -0.001009 | -0.003095 | -0.01096
-0.62 | -0.000878 | -0.0033 | -0.012005
-0.61 | -0.0009185 | -0.003925 | -0.010775
-0.6 | -0.000877 | -0.003605 | -0.00946
-0.59 | -0.0007785 | -0.00308 | -0.008995
-0.58 | -0.000776 | -0.003255 | -0.00927
-0.57 | -0.000745 | -0.00304 | -0.00951
-0.56 | -0.000757 | -0.00271 | -0.00824
-0.55 | -0.00074 | -0.00254 | -0.00797
-0.54 | -0.000586 | -0.00229 | -0.00821
-0.53 | -0.0005055 | -0.0023 | -0.00713
-0.52 | -0.0005515 | -0.00234 | -0.006935
-0.51 | -0.0005245 | -0.002215 | -0.007385
-0.5 | -0.000447 | -0.001775 | -0.006795
-0.49 | -0.0003775 | -0.001415 | -0.004795
-0.48 | -0.000233 | -0.001095 | -0.003415
-0.47 | -0.0001125 | -0.00072 | -0.00249
-0.46 | -2e-06 | -0.00018 | -0.000485
-0.45 | 0.000216 | 0.00048 | 0.001935
-0.44 | 0.000504 | 0.00154 | 0.006075
-0.43 | 0.000896 | 0.003035 | 0.010525
-0.42 | 0.0013885 | 0.00491 | 0.01643
-0.41 | 0.002064 | 0.00743 | 0.02605
-0.4 | 0.0030805 | 0.010895 | 0.03867
-0.39 | 0.0043735 | 0.015735 | 0.055755
-0.38 | 0.0060845 | 0.022095 | 0.08063
-0.37 | 0.0085725 | 0.03101 | 0.11763
-0.36 | 0.011894 | 0.043465 | 0.166345
-0.35 | 0.0189615 | 0.061145 | 0.23045
-0.34 | 0.0260615 | 0.084745 | 0.3232
-0.33 | 0.033155 | 0.11608 | 0.4513
-0.32 | 0.045435 | 0.172905 | 0.6227
-0.31 | 0.063035 | 0.23804 | 0.8726
-0.3 | 0.086045 | 0.31595 | 1.20885
-0.29 | 0.11829 | 0.4279 | 1.66945
-0.28 | 0.178 | 0.5909 | 2.3114
-0.27 | 0.24152 | 0.81785 | 3.166
-0.26 | 0.31185 | 1.11865 | 4.191
-0.25 | 0.4254 | 1.5605 | 5.777
-0.24 | 0.58405 | 2.10855 | 7.91
-0.23 | 0.79325 | 2.789 | 10.551
-0.22 | 1.06205 | 3.791 | 14.293
-0.21 | 1.53295 | 5.1105 | 19.094
-0.2 | 2.0697 | 6.852 | 25.625
-0.19 | 2.714 | 9.2345 | 33.61
-0.18 | 3.622 | 12.291 | 43.85
-0.17 | 4.8785 | 16.299 | 57.61
-0.16 | 6.5415 | 21.5035 | 74.13
-0.15 | 8.685 | 28.55 | 95.335
-0.14 | 11.5585 | 36.96 | 121.12
-0.13 | 15.4095 | 47.9 | 148.765
-0.12 | 20.2765 | 61.525 | 182.45
-0.11 | 26.495 | 78.825 | 218.8
-0.1 | 34.785 | 99.98 | 263.6
-0.09 | 44.625 | 124.835 | 309.15
-0.08 | 56.825 | 154.295 | 353.75
-0.07 | 71.615 | 187.9 | 409.85
-0.06 | 90.385 | 228.25 | 459.7
-0.05 | 110.33 | 269.25 | 509.35
-0.04 | 135.465 | 316 | 565.85
-0.03 | 164.8 | 366.4 | 616.85
-0.02 | 193.25 | 414.7 | 667.3
-0.01 | 228.4 | 469 | 728.05
0 | 262.9 | 525.55 | 766.35
0.01 | 295.45 | 574.85 | 801
0.02 | 332.75 | 627.95 | 861.5
0.03 | 367.7 | 677.25 | 898
0.04 | 397.3 | 720.35 | 931
0.05 | 428 | 767.5 | 966
0.06 | 456.2 | 813.5 | 1001
0.07 | 475.35 | 847 | 1035
0.08 | 493.85 | 884 | 1060
0.09 | 504.55 | 922.5 | 1078.5
0.1 | 502.9 | 946.5 | 1100.5
0.11 | 510.75 | 980 | 1134
0.12 | 519 | 1006 | 1145.5
0.13 | 511.5 | 1022 | 1157
0.14 | 499.5 | 1047 | 1168
0.15 | 490 | 1073.5 | 1190.5
0.16 | 482 | 1075.5 | 1207.5
0.17 | 465.5 | 1090 | 1198.5
0.18 | 444 | 1114 | 1211.5
0.19 | 423 | 1116.5 | 1213.5
0.2 | 404 | 1139 | 1222.5
0.21 | 389 | 1136 | 1229.5
0.22 | 370.5 | 1129 | 1219.5
0.23 | 352.5 | 1149.5 | 1217
0.24 | 333 | 1154 | 1221
0.25 | 311 | 1145 | 1225.5
0.26 | 285.5 | 1138.5 | 1213.5
0.27 | 267 | 1143.5 | 1210
0.28 | 261.5 | 1139 | 1193.5
0.29 | 246.5 | 1136 | 1194
0.3 | 235.5 | 1126 | 1200.5
0.31 | 212.5 | 1117 | 1177
0.32 | 188 | 1112 | 1171.5
0.33 | 189.5 | 1097.5 | 1153
0.34 | 185.5 | 1091.5 | 1135
0.35 | 168.5 | 1066.5 | 1132
0.36 | 145.5 | 1050 | 1116
0.37 | 140 | 1044 | 1097.5
0.38 | 142.5 | 1021.5 | 1078.5
0.39 | 142.5 | 1003 | 1059
0.4 | 119 | 980 | 1040.5
0.41 | 98 | 959 | 1034.5
0.42 | 107.5 | 942 | 1005.5
0.43 | 102 | 916.5 | 982
0.44 | 106 | 882.5 | 964.5
0.45 | 89 | 863.5 | 943.5
0.46 | 74 | 838 | 906.5
0.47 | 91 | 804 | 874
0.48 | 84 | 784 | 880
0.49 | 67.5 | 747.5 | 850
0.5 | 60 | 722 | 820