## IDS-VDS Characteristic (mA-mm)
VGS (V) | VDS = 0.100 V | VDS = 0.500 V | VDS = 0.900 V
-0.75 | 0.00035365 | 0.0014856 | 0.0049064
-0.74 | 0.00033692 | 0.0014289 | 0.0047959
-0.73 | 0.00032083 | 0.0013816 | 0.0046268
-0.72 | 0.00030692 | 0.0013315 | 0.0045138
-0.71 | 0.0002927 | 0.0012818 | 0.0043542
-0.7 | 0.00027691 | 0.0012369 | 0.0042469
-0.69 | 0.00026599 | 0.0011908 | 0.0040984
-0.68 | 0.00025487 | 0.001151 | 0.0039683
-0.67 | 0.00024388 | 0.0011118 | 0.0038656
-0.66 | 0.00023333 | 0.0010609 | 0.0037314
-0.65 | 0.00022237 | 0.0010275 | 0.0036236
-0.64 | 0.00021215 | 0.0009825 | 0.003491
-0.63 | 0.00020216 | 0.0009477 | 0.0033989
-0.62 | 0.00019361 | 0.0009156 | 0.0032746
-0.61 | 0.00018364 | 0.0008843 | 0.0032032
-0.6 | 0.00017491 | 0.0008479 | 0.0030712
-0.59 | 0.00016776 | 0.0008167 | 0.0029791
-0.58 | 0.00015926 | 0.0007892 | 0.0028797
-0.57 | 0.0001525 | 0.0007601 | 0.002774
-0.56 | 0.00014508 | 0.000727 | 0.0027027
-0.55 | 0.00013729 | 0.0007027 | 0.0026116
-0.54 | 0.00013101 | 0.0006807 | 0.002549
-0.53 | 0.00012547 | 0.0006549 | 0.0024465
-0.52 | 0.00012003 | 0.0006338 | 0.0023971
-0.51 | 0.00011573 | 0.0006116 | 0.002325
-0.5 | 0.00011163 | 0.0005896 | 0.0022688
-0.49 | 0.00010754 | 0.0005787 | 0.0022137
-0.48 | 0.00010578 | 0.000566 | 0.0021822
-0.47 | 0.0001045 | 0.0005612 | 0.002162
-0.46 | 0.00010452 | 0.0005528 | 0.0021591
-0.45 | 0.00010646 | 0.0005597 | 0.0021632
-0.44 | 0.00011143 | 0.0005765 | 0.0022142
-0.43 | 0.00011951 | 0.0006046 | 0.0023095
-0.42 | 0.00013284 | 0.0006508 | 0.0024572
-0.41 | 0.00015281 | 0.0007195 | 0.0026972
-0.4 | 0.00018088 | 0.0008201 | 0.0030695
-0.39 | 0.00022168 | 0.000967 | 0.0035913
-0.38 | 0.00027955 | 0.0011733 | 0.0043549
-0.37 | 0.00035903 | 0.0014694 | 0.005454
-0.36 | 0.00047021 | 0.0018828 | 0.007069
-0.35 | 0.0006589 | 0.0024582 | 0.009211
-0.34 | 0.0008834 | 0.003253 | 0.012293
-0.33 | 0.0011855 | 0.0043578 | 0.016537
-0.32 | 0.0016136 | 0.006024 | 0.022531
-0.31 | 0.0021893 | 0.008136 | 0.0307
-0.3 | 0.0030008 | 0.011082 | 0.04208
-0.29 | 0.0040875 | 0.015118 | 0.0577
-0.28 | 0.0055799 | 0.020645 | 0.07952
-0.27 | 0.007995 | 0.028223 | 0.10881
-0.26 | 0.010896 | 0.038775 | 0.14877
-0.25 | 0.014795 | 0.052816 | 0.20452
-0.24 | 0.020144 | 0.07307 | 0.27633
-0.23 | 0.027487 | 0.09891 | 0.38051
-0.22 | 0.037337 | 0.13472 | 0.51008
-0.21 | 0.050697 | 0.18292 | 0.6882
-0.2 | 0.07055 | 0.24739 | 0.932
-0.19 | 0.09548 | 0.33414 | 1.2497
-0.18 | 0.12905 | 0.44843 | 1.6654
-0.17 | 0.17424 | 0.6003 | 2.2159
-0.16 | 0.23437 | 0.8021 | 2.9115
-0.15 | 0.31362 | 1.0711 | 3.8116
-0.14 | 0.42174 | 1.4208 | 4.9398
-0.13 | 0.5608 | 1.8717 | 6.381
-0.12 | 0.751 | 2.4495 | 8.085
-0.11 | 0.9935 | 3.1867 | 10.208
-0.1 | 1.3142 | 4.1373 | 12.768
-0.09 | 1.7301 | 5.3285 | 15.732
-0.08 | 2.2585 | 6.786 | 19.191
-0.07 | 2.9358 | 8.55 | 23.079
-0.06 | 3.7694 | 10.73 | 27.597
-0.05 | 4.8291 | 13.34 | 32.549
-0.04 | 6.084 | 16.338 | 38.087
-0.03 | 7.641 | 19.877 | 44.047
-0.02 | 9.472 | 23.876 | 50.673
-0.01 | 11.655 | 28.503 | 57.77
0 | 14.181 | 33.592 | 65.36
0.01 | 17.023 | 39.244 | 73.35
0.02 | 20.248 | 45.255 | 81.72
0.03 | 23.824 | 51.976 | 90.63
0.04 | 27.724 | 58.88 | 99.83
0.05 | 31.897 | 66.45 | 109.39
0.06 | 36.36 | 74.5 | 119.31
0.07 | 41.07 | 82.94 | 129.51
0.08 | 45.945 | 91.77 | 140.04
0.09 | 50.941 | 100.73 | 150.78
0.1 | 56.056 | 110.19 | 161.8
0.11 | 61.07 | 119.87 | 173.08
0.12 | 66.26 | 129.89 | 184.27
0.13 | 71.43 | 139.99 | 196.01
0.14 | 76.52 | 150.45 | 207.63
0.15 | 81.43 | 160.93 | 219.39
0.16 | 86.31 | 171.76 | 231.57
0.17 | 90.95 | 182.7 | 243.36
0.18 | 95.4 | 193.56 | 255.47
0.19 | 99.8 | 204.78 | 267.62
0.2 | 103.89 | 216.04 | 279.74
0.21 | 107.81 | 227.44 | 291.91
0.22 | 111.56 | 238.9 | 304.25
0.23 | 115 | 250.16 | 316.41
0.24 | 118.41 | 261.69 | 328.67
0.25 | 121.58 | 273.25 | 341.04
0.26 | 124.48 | 284.59 | 352.97
0.27 | 127.29 | 296.05 | 365.11
0.28 | 130.01 | 307.39 | 377.17
0.29 | 132.4 | 318.7 | 389.12
0.3 | 134.72 | 330.12 | 401.11
0.31 | 136.91 | 341.34 | 412.69
0.32 | 138.88 | 352.22 | 424.51
0.33 | 141.04 | 363.4 | 436.11
0.34 | 142.7 | 374.24 | 447.46
0.35 | 144.32 | 384.97 | 458.74
0.36 | 145.95 | 395.62 | 469.89
0.37 | 147.27 | 405.99 | 480.99
0.38 | 148.86 | 416.33 | 491.82
0.39 | 150.05 | 426.37 | 502.51
0.4 | 151.26 | 436.23 | 512.77
0.41 | 152.38 | 445.86 | 523.14
0.42 | 153.6 | 455.32 | 533.4
0.43 | 154.57 | 464.58 | 543.22
0.44 | 155.56 | 473.48 | 553.05
0.45 | 156.39 | 482.16 | 562.35
0.46 | 157.2 | 490.53 | 571.8
0.47 | 158.31 | 498.69 | 580.6
0.48 | 158.91 | 506.54 | 589.4
0.49 | 159.61 | 514.09 | 598
0.5 | 160.33 | 521.43 | 606.3

## Tranconductance (mS-mm)
VGS (V) | VDS = 0.100 V | VDS = 0.500 V | VDS = 0.900 V
-0.75 | -0.001673 | -0.00567 | -0.01105
-0.74 | -0.001641 | -0.0052 | -0.01398
-0.73 | -0.0015 | -0.00487 | -0.014105
-0.72 | -0.0014065 | -0.00499 | -0.01363
-0.71 | -0.0015005 | -0.00473 | -0.013345
-0.7 | -0.0013355 | -0.00455 | -0.01279
-0.69 | -0.001102 | -0.004295 | -0.01393
-0.68 | -0.0011055 | -0.00395 | -0.01164
-0.67 | -0.001077 | -0.004505 | -0.011845
-0.66 | -0.0010755 | -0.004215 | -0.0121
-0.65 | -0.001059 | -0.00392 | -0.01202
-0.64 | -0.0010105 | -0.00399 | -0.011235
-0.63 | -0.000927 | -0.003345 | -0.01082
-0.62 | -0.000926 | -0.00317 | -0.009785
-0.61 | -0.000935 | -0.003385 | -0.01017
-0.6 | -0.000794 | -0.00338 | -0.011205
-0.59 | -0.0007825 | -0.002935 | -0.009575
-0.58 | -0.000763 | -0.00283 | -0.010255
-0.57 | -0.000709 | -0.00311 | -0.00885
-0.56 | -0.0007605 | -0.00287 | -0.00812
-0.55 | -0.0007035 | -0.002315 | -0.007685
-0.54 | -0.000591 | -0.00239 | -0.008255
-0.53 | -0.000549 | -0.002345 | -0.007595
-0.52 | -0.000487 | -0.002165 | -0.006075
-0.51 | -0.00042 | -0.00221 | -0.006415
-0.5 | -0.0004095 | -0.001645 | -0.005565
-0.49 | -0.0002925 | -0.00118 | -0.00433
-0.48 | -0.000152 | -0.000875 | -0.002585
-0.47 | -6.3e-05 | -0.00066 | -0.001155
-0.46 | 9.8e-05 | -7.5e-05 | 6e-05
-0.45 | 0.0003455 | 0.001185 | 0.002755
-0.44 | 0.0006525 | 0.002245 | 0.007315
-0.43 | 0.0010705 | 0.003715 | 0.01215
-0.42 | 0.001665 | 0.005745 | 0.019385
-0.41 | 0.002402 | 0.008465 | 0.030615
-0.4 | 0.0034435 | 0.012375 | 0.044705
-0.39 | 0.0049335 | 0.01766 | 0.06427
-0.38 | 0.0068675 | 0.02512 | 0.093135
-0.37 | 0.009533 | 0.035475 | 0.135705
-0.36 | 0.0149935 | 0.04944 | 0.18785
-0.35 | 0.0206595 | 0.06851 | 0.2612
-0.34 | 0.02633 | 0.09498 | 0.3663
-0.33 | 0.03651 | 0.13855 | 0.5119
-0.32 | 0.05019 | 0.18891 | 0.70815
-0.31 | 0.06936 | 0.2529 | 0.97745
-0.3 | 0.09491 | 0.3491 | 1.35
-0.29 | 0.128955 | 0.47815 | 1.872
-0.28 | 0.195375 | 0.65525 | 2.5555
-0.27 | 0.265805 | 0.9065 | 3.4625
-0.26 | 0.34 | 1.22965 | 4.7855
-0.25 | 0.4624 | 1.71475 | 6.378
-0.24 | 0.6346 | 2.3047 | 8.7995
-0.23 | 0.85965 | 3.0825 | 11.6875
-0.22 | 1.1605 | 4.2005 | 15.3845
-0.21 | 1.66065 | 5.6335 | 21.096
-0.2 | 2.23915 | 7.561 | 28.075
-0.19 | 2.925 | 10.052 | 36.67
-0.18 | 3.938 | 13.308 | 48.31
-0.17 | 5.266 | 17.6835 | 62.305
-0.16 | 6.969 | 23.54 | 79.785
-0.15 | 9.3685 | 30.935 | 101.415
-0.14 | 12.359 | 40.03 | 128.47
-0.13 | 16.463 | 51.435 | 157.26
-0.12 | 21.635 | 65.75 | 191.35
-0.11 | 28.16 | 84.39 | 234.15
-0.1 | 36.83 | 107.09 | 276.2
-0.09 | 47.215 | 132.435 | 321.15
-0.08 | 60.285 | 161.075 | 367.35
-0.07 | 75.545 | 197.2 | 420.3
-0.06 | 94.665 | 239.5 | 473.5
-0.05 | 115.73 | 280.4 | 524.5
-0.04 | 140.595 | 326.85 | 574.9
-0.03 | 169.4 | 376.9 | 629.3
-0.02 | 200.7 | 431.3 | 686.15
-0.01 | 235.45 | 485.8 | 734.35
0 | 268.4 | 537.05 | 779
0.01 | 303.35 | 583.15 | 818
0.02 | 340.05 | 636.6 | 864
0.03 | 373.8 | 681.25 | 905.5
0.04 | 403.65 | 723.7 | 938
0.05 | 431.8 | 781 | 974
0.06 | 458.65 | 824.5 | 1006
0.07 | 479.25 | 863.5 | 1036.5
0.08 | 493.55 | 889.5 | 1063.5
0.09 | 505.55 | 921 | 1088
0.1 | 506.45 | 957 | 1115
0.11 | 510.2 | 985 | 1123.5
0.12 | 518 | 1006 | 1146.5
0.13 | 513 | 1028 | 1168
0.14 | 500 | 1047 | 1169
0.15 | 489.5 | 1065.5 | 1197
0.16 | 476 | 1088.5 | 1198.5
0.17 | 454.5 | 1090 | 1195
0.18 | 442.5 | 1104 | 1213
0.19 | 424.5 | 1124 | 1213.5
0.2 | 400.5 | 1133 | 1214.5
0.21 | 383.5 | 1143 | 1225.5
0.22 | 359.5 | 1136 | 1225
0.23 | 342.5 | 1139.5 | 1221
0.24 | 329 | 1154.5 | 1231.5
0.25 | 303.5 | 1145 | 1215
0.26 | 285.5 | 1140 | 1203.5
0.27 | 276.5 | 1140 | 1210
0.28 | 255.5 | 1132.5 | 1200.5
0.29 | 235.5 | 1136.5 | 1197
0.3 | 225.5 | 1132 | 1178.5
0.31 | 208 | 1105 | 1170
0.32 | 206.5 | 1103 | 1171
0.33 | 191 | 1101 | 1147.5
0.34 | 164 | 1078.5 | 1131.5
0.35 | 162.5 | 1069 | 1121.5
0.36 | 147.5 | 1051 | 1112.5
0.37 | 145.5 | 1035.5 | 1096.5
0.38 | 139 | 1019 | 1076
0.39 | 120 | 995 | 1047.5
0.4 | 116.5 | 974.5 | 1031.5
0.41 | 117 | 954.5 | 1031.5
0.42 | 109.5 | 936 | 1004
0.43 | 98 | 908 | 982.5
0.44 | 91 | 879 | 956.5
0.45 | 82 | 852.5 | 937.5
0.46 | 96 | 826.5 | 912.5
0.47 | 85.5 | 800.5 | 880
0.48 | 65 | 770 | 870
0.49 | 71 | 744.5 | 845
0.5 | 72 | 734 | 830