## IDS-VDS Characteristic (mA-mm)
VGS (V) | VDS = 0.100 V | VDS = 0.500 V | VDS = 0.900 V
-0.75 | 0.00037302 | 0.0015477 | 0.005239
-0.74 | 0.00035448 | 0.0014986 | 0.005069
-0.73 | 0.00033867 | 0.0014454 | 0.0049294
-0.72 | 0.00032185 | 0.0013856 | 0.0047626
-0.71 | 0.00030546 | 0.0013415 | 0.0046012
-0.7 | 0.0002935 | 0.0012859 | 0.0044709
-0.69 | 0.00027956 | 0.0012461 | 0.0043097
-0.68 | 0.00026664 | 0.0012018 | 0.0042075
-0.67 | 0.00025445 | 0.0011493 | 0.0040477
-0.66 | 0.00024451 | 0.0011133 | 0.0039324
-0.65 | 0.00023429 | 0.0010758 | 0.0038035
-0.64 | 0.0002216 | 0.0010261 | 0.0036745
-0.63 | 0.00021207 | 0.0009866 | 0.0035673
-0.62 | 0.00020251 | 0.000952 | 0.0034425
-0.61 | 0.00019362 | 0.0009179 | 0.003328
-0.6 | 0.00018429 | 0.0008854 | 0.0032356
-0.59 | 0.00017473 | 0.0008507 | 0.0031323
-0.58 | 0.00016777 | 0.0008167 | 0.0030307
-0.57 | 0.00015813 | 0.0007871 | 0.0029154
-0.56 | 0.0001518 | 0.0007567 | 0.0028289
-0.55 | 0.00014414 | 0.0007297 | 0.0027411
-0.54 | 0.00013804 | 0.0007035 | 0.0026445
-0.53 | 0.00013187 | 0.0006818 | 0.002569
-0.52 | 0.00012706 | 0.0006551 | 0.0024893
-0.51 | 0.00012114 | 0.0006354 | 0.0024204
-0.5 | 0.00011678 | 0.0006134 | 0.0023415
-0.49 | 0.00011219 | 0.0005942 | 0.0022979
-0.48 | 0.00010867 | 0.0005819 | 0.0022494
-0.47 | 0.00010722 | 0.0005711 | 0.002224
-0.46 | 0.00010691 | 0.000564 | 0.0022042
-0.45 | 0.0001084 | 0.000567 | 0.0022157
-0.44 | 0.00011216 | 0.0005783 | 0.0022577
-0.43 | 0.00011951 | 0.0006058 | 0.0023357
-0.42 | 0.00013165 | 0.0006449 | 0.0024707
-0.41 | 0.00014934 | 0.0007071 | 0.0026867
-0.4 | 0.00017575 | 0.0008008 | 0.0030207
-0.39 | 0.00021476 | 0.0009392 | 0.0035207
-0.38 | 0.00026803 | 0.0011327 | 0.00423
-0.37 | 0.00034338 | 0.0014045 | 0.0052216
-0.36 | 0.000448 | 0.0017901 | 0.006747
-0.35 | 0.0006045 | 0.002329 | 0.008745
-0.34 | 0.0008112 | 0.003091 | 0.011585
-0.33 | 0.0010948 | 0.0041142 | 0.015576
-0.32 | 0.0014805 | 0.0055401 | 0.021159
-0.31 | 0.0020231 | 0.007749 | 0.028847
-0.3 | 0.0027667 | 0.010562 | 0.039466
-0.29 | 0.0037933 | 0.014352 | 0.054309
-0.28 | 0.0051713 | 0.019582 | 0.07488
-0.27 | 0.007556 | 0.026872 | 0.1027
-0.26 | 0.010295 | 0.036758 | 0.14053
-0.25 | 0.014068 | 0.050226 | 0.19323
-0.24 | 0.01912 | 0.06962 | 0.26254
-0.23 | 0.026196 | 0.09464 | 0.36033
-0.22 | 0.035637 | 0.12835 | 0.48459
-0.21 | 0.048521 | 0.17394 | 0.6614
-0.2 | 0.06759 | 0.23576 | 0.8898
-0.19 | 0.09182 | 0.31751 | 1.1935
-0.18 | 0.1241 | 0.43086 | 1.6016
-0.17 | 0.16773 | 0.5769 | 2.1302
-0.16 | 0.22534 | 0.7718 | 2.7948
-0.15 | 0.30287 | 1.0252 | 3.6691
-0.14 | 0.40639 | 1.3563 | 4.7779
-0.13 | 0.54362 | 1.7946 | 6.192
-0.12 | 0.7265 | 2.3602 | 7.876
-0.11 | 0.9648 | 3.0773 | 9.949
-0.1 | 1.2803 | 4.0083 | 12.41
-0.09 | 1.6852 | 5.1443 | 15.384
-0.08 | 2.2079 | 6.584 | 18.769
-0.07 | 2.8652 | 8.342 | 22.576
-0.06 | 3.6937 | 10.44 | 27.086
-0.05 | 4.7222 | 12.977 | 32.055
-0.04 | 5.961 | 16.019 | 37.485
-0.03 | 7.488 | 19.472 | 43.469
-0.02 | 9.306 | 23.487 | 49.932
-0.01 | 11.469 | 28.054 | 56.983
0 | 13.973 | 33.054 | 64.6
0.01 | 16.806 | 38.681 | 72.53
0.02 | 19.95 | 44.717 | 80.85
0.03 | 23.55 | 51.392 | 89.66
0.04 | 27.39 | 58.4 | 98.85
0.05 | 31.6 | 65.98 | 108.51
0.06 | 36.058 | 73.79 | 118.37
0.07 | 40.764 | 82.3 | 128.62
0.08 | 45.634 | 91.04 | 138.95
0.09 | 50.598 | 100.06 | 149.77
0.1 | 55.707 | 109.54 | 160.71
0.11 | 60.67 | 119.07 | 171.88
0.12 | 65.92 | 129.1 | 183.53
0.13 | 71.05 | 139.34 | 194.9
0.14 | 76.12 | 149.72 | 206.62
0.15 | 81.14 | 160.23 | 218.45
0.16 | 85.98 | 171.06 | 230.44
0.17 | 90.62 | 182.03 | 242.38
0.18 | 95.06 | 193.01 | 254.47
0.19 | 99.39 | 204.16 | 266.64
0.2 | 103.64 | 215.29 | 278.75
0.21 | 107.67 | 226.78 | 291.13
0.22 | 111.46 | 238.23 | 303.15
0.23 | 114.9 | 249.63 | 315.47
0.24 | 118.23 | 261.14 | 327.73
0.25 | 121.52 | 272.47 | 340.06
0.26 | 124.5 | 284.05 | 352.28
0.27 | 127.31 | 295.5 | 364.16
0.28 | 130.01 | 306.88 | 376.33
0.29 | 132.36 | 318.22 | 388.22
0.3 | 134.74 | 329.55 | 400.3
0.31 | 136.85 | 340.77 | 412.14
0.32 | 138.96 | 351.98 | 423.73
0.33 | 141 | 362.98 | 435.4
0.34 | 142.78 | 373.79 | 446.81
0.35 | 144.39 | 384.61 | 458.08
0.36 | 145.97 | 395.18 | 469.19
0.37 | 147.55 | 405.8 | 480.32
0.38 | 149.01 | 416.16 | 491.21
0.39 | 150.45 | 426.05 | 501.91
0.4 | 151.46 | 436.01 | 512.47
0.41 | 152.66 | 445.61 | 522.64
0.42 | 153.89 | 455.27 | 532.94
0.43 | 154.78 | 464.48 | 542.89
0.44 | 155.89 | 473.41 | 552.59
0.45 | 156.61 | 482.16 | 562.15
0.46 | 157.53 | 490.68 | 571.4
0.47 | 158.55 | 498.91 | 580.2
0.48 | 159.27 | 506.72 | 589.4
0.49 | 159.96 | 514.35 | 597.8
0.5 | 160.71 | 521.71 | 606.3

## Tranconductance (mS-mm)
VGS (V) | VDS = 0.100 V | VDS = 0.500 V | VDS = 0.900 V
-0.75 | -0.001854 | -0.00491 | -0.017
-0.74 | -0.0017175 | -0.005115 | -0.01548
-0.73 | -0.0016315 | -0.00565 | -0.01532
-0.72 | -0.0016605 | -0.005195 | -0.01641
-0.71 | -0.0014175 | -0.004985 | -0.014585
-0.7 | -0.001295 | -0.00477 | -0.014575
-0.69 | -0.001343 | -0.004205 | -0.01317
-0.68 | -0.0012555 | -0.00484 | -0.0131
-0.67 | -0.0011065 | -0.004425 | -0.013755
-0.66 | -0.001008 | -0.003675 | -0.01221
-0.65 | -0.0011455 | -0.00436 | -0.012895
-0.64 | -0.001111 | -0.00446 | -0.01181
-0.63 | -0.0009545 | -0.003705 | -0.0116
-0.62 | -0.0009225 | -0.003435 | -0.011965
-0.61 | -0.000911 | -0.00333 | -0.010345
-0.6 | -0.0009445 | -0.00336 | -0.009785
-0.59 | -0.000826 | -0.003435 | -0.010245
-0.58 | -0.00083 | -0.00318 | -0.010845
-0.57 | -0.0007985 | -0.003 | -0.01009
-0.56 | -0.0006995 | -0.00287 | -0.008715
-0.55 | -0.000688 | -0.00266 | -0.00922
-0.54 | -0.0006135 | -0.002395 | -0.008605
-0.53 | -0.000549 | -0.00242 | -0.00776
-0.52 | -0.0005365 | -0.00232 | -0.00743
-0.51 | -0.000514 | -0.002085 | -0.00739
-0.5 | -0.0004475 | -0.00206 | -0.006125
-0.49 | -0.0004055 | -0.001575 | -0.004605
-0.48 | -0.0002485 | -0.001155 | -0.003695
-0.47 | -8.8e-05 | -0.000895 | -0.00226
-0.46 | 5.9e-05 | -0.000205 | -0.000415
-0.45 | 0.0002625 | 0.000715 | 0.002675
-0.44 | 0.0005555 | 0.00194 | 0.006
-0.43 | 0.0009745 | 0.00333 | 0.01065
-0.42 | 0.0014915 | 0.005065 | 0.01755
-0.41 | 0.002205 | 0.007795 | 0.0275
-0.4 | 0.003271 | 0.011605 | 0.0417
-0.39 | 0.004614 | 0.016595 | 0.060465
-0.38 | 0.006431 | 0.023265 | 0.085045
-0.37 | 0.0089985 | 0.03287 | 0.12585
-0.36 | 0.013056 | 0.046225 | 0.17617
-0.35 | 0.01816 | 0.065045 | 0.2419
-0.34 | 0.024515 | 0.08926 | 0.34155
-0.33 | 0.033465 | 0.122455 | 0.4787
-0.32 | 0.046415 | 0.18174 | 0.66355
-0.31 | 0.06431 | 0.251095 | 0.91535
-0.3 | 0.08851 | 0.33015 | 1.2731
-0.29 | 0.12023 | 0.451 | 1.7707
-0.28 | 0.188135 | 0.626 | 2.41955
-0.27 | 0.256185 | 0.8588 | 3.2825
-0.26 | 0.3256 | 1.1677 | 4.5265
-0.25 | 0.44125 | 1.6431 | 6.1005
-0.24 | 0.6064 | 2.2207 | 8.355
-0.23 | 0.82585 | 2.9365 | 11.1025
-0.22 | 1.11625 | 3.965 | 15.0535
-0.21 | 1.59765 | 5.3705 | 20.2605
-0.2 | 2.16495 | 7.1785 | 26.605
-0.19 | 2.8255 | 9.755 | 35.59
-0.18 | 3.7955 | 12.9695 | 46.835
-0.17 | 5.062 | 17.047 | 59.66
-0.16 | 6.757 | 22.415 | 76.945
-0.15 | 9.0525 | 29.225 | 99.155
-0.14 | 12.0375 | 38.47 | 126.145
-0.13 | 16.0055 | 50.195 | 154.905
-0.12 | 21.059 | 64.135 | 187.85
-0.11 | 27.69 | 82.405 | 226.7
-0.1 | 36.02 | 103.35 | 271.75
-0.09 | 46.38 | 128.785 | 317.95
-0.08 | 59 | 159.885 | 359.6
-0.07 | 74.29 | 192.8 | 415.85
-0.06 | 92.85 | 231.75 | 473.95
-0.05 | 113.365 | 278.95 | 519.95
-0.04 | 138.29 | 324.75 | 570.7
-0.03 | 167.25 | 373.4 | 622.35
-0.02 | 199.05 | 429.1 | 675.7
-0.01 | 233.35 | 478.35 | 733.4
0 | 266.85 | 531.35 | 777.35
0.01 | 298.85 | 583.15 | 812.5
0.02 | 337.2 | 635.55 | 856.5
0.03 | 372 | 684.15 | 900
0.04 | 402.5 | 729.4 | 942.5
0.05 | 433.4 | 769.5 | 976
0.06 | 458.2 | 816 | 1005.5
0.07 | 478.8 | 862.5 | 1029
0.08 | 491.7 | 888 | 1057.5
0.09 | 503.65 | 925 | 1088
0.1 | 503.6 | 950.5 | 1105.5
0.11 | 510.65 | 978 | 1141
0.12 | 519 | 1013.5 | 1151
0.13 | 510 | 1031 | 1154.5
0.14 | 504.5 | 1044.5 | 1177.5
0.15 | 493 | 1067 | 1191
0.16 | 474 | 1090 | 1196.5
0.17 | 454 | 1097.5 | 1201.5
0.18 | 438.5 | 1106.5 | 1213
0.19 | 429 | 1114 | 1214
0.2 | 414 | 1131 | 1224.5
0.21 | 391 | 1147 | 1220
0.22 | 361.5 | 1142.5 | 1217
0.23 | 338.5 | 1145.5 | 1229
0.24 | 331 | 1142 | 1229.5
0.25 | 313.5 | 1145.5 | 1227.5
0.26 | 289.5 | 1151.5 | 1205
0.27 | 275.5 | 1141.5 | 1202.5
0.28 | 252.5 | 1136 | 1203
0.29 | 236.5 | 1133.5 | 1198.5
0.3 | 224.5 | 1127.5 | 1196
0.31 | 211 | 1121.5 | 1171.5
0.32 | 207.5 | 1110.5 | 1163
0.33 | 191 | 1090.5 | 1154
0.34 | 169.5 | 1081.5 | 1134
0.35 | 159.5 | 1069.5 | 1119
0.36 | 158 | 1059.5 | 1112
0.37 | 152 | 1049 | 1101
0.38 | 145 | 1012.5 | 1079.5
0.39 | 122.5 | 992.5 | 1063
0.4 | 110.5 | 978 | 1036.5
0.41 | 121.5 | 963 | 1023.5
0.42 | 106 | 943.5 | 1012.5
0.43 | 100 | 907 | 982.5
0.44 | 91.5 | 884 | 963
0.45 | 82 | 863.5 | 940.5
0.46 | 97 | 837.5 | 902.5
0.47 | 87 | 802 | 900
0.48 | 70.5 | 772 | 880
0.49 | 72 | 749.5 | 845
0.5 | 75 | 736 | 850