## IDS-VDS Characteristic (mA-mm)
VGS (V) | VDS = 0.100 V | VDS = 0.500 V | VDS = 0.900 V
-0.75 | 0.00039332 | 0.0016799 | 0.005655
-0.74 | 0.0003738 | 0.0016084 | 0.005465
-0.73 | 0.00035699 | 0.0015479 | 0.005328
-0.72 | 0.00034209 | 0.0014921 | 0.005173
-0.71 | 0.00032549 | 0.0014365 | 0.0049988
-0.7 | 0.00031064 | 0.0013778 | 0.0048429
-0.69 | 0.00029579 | 0.0013258 | 0.0046879
-0.68 | 0.00027925 | 0.0012771 | 0.004516
-0.67 | 0.0002685 | 0.0012374 | 0.0043915
-0.66 | 0.0002549 | 0.0011901 | 0.004255
-0.65 | 0.00024383 | 0.0011405 | 0.0041249
-0.64 | 0.0002316 | 0.0011027 | 0.0039873
-0.63 | 0.00022274 | 0.0010587 | 0.00384
-0.62 | 0.00021182 | 0.001022 | 0.0037183
-0.61 | 0.00020302 | 0.000976 | 0.0035964
-0.6 | 0.0001934 | 0.0009384 | 0.0034745
-0.59 | 0.00018339 | 0.0009008 | 0.0033596
-0.58 | 0.00017531 | 0.0008717 | 0.0032584
-0.57 | 0.00016623 | 0.0008398 | 0.0031642
-0.56 | 0.00015843 | 0.0008087 | 0.0030701
-0.55 | 0.00015127 | 0.0007776 | 0.0029648
-0.54 | 0.00014461 | 0.0007531 | 0.0028682
-0.53 | 0.00013856 | 0.0007245 | 0.0027746
-0.52 | 0.0001314 | 0.0006998 | 0.0027001
-0.51 | 0.00012609 | 0.0006814 | 0.0026295
-0.5 | 0.00012136 | 0.0006617 | 0.0025481
-0.49 | 0.00011788 | 0.0006375 | 0.0024646
-0.48 | 0.00011401 | 0.0006255 | 0.0024185
-0.47 | 0.00011197 | 0.000611 | 0.0023818
-0.46 | 0.00011173 | 0.0006069 | 0.0023521
-0.45 | 0.00011203 | 0.0006048 | 0.0023557
-0.44 | 0.00011525 | 0.000616 | 0.0023966
-0.43 | 0.00012311 | 0.0006386 | 0.0024632
-0.42 | 0.00013388 | 0.0006751 | 0.0025854
-0.41 | 0.00015184 | 0.0007316 | 0.0027937
-0.4 | 0.00017691 | 0.0008205 | 0.0031082
-0.39 | 0.00021424 | 0.0009522 | 0.0035875
-0.38 | 0.00026625 | 0.0011369 | 0.0042591
-0.37 | 0.00033939 | 0.0014071 | 0.0052483
-0.36 | 0.00044109 | 0.0017753 | 0.006706
-0.35 | 0.0005912 | 0.0023027 | 0.00866
-0.34 | 0.0007951 | 0.0030343 | 0.011471
-0.33 | 0.0010711 | 0.0040352 | 0.015258
-0.32 | 0.0014529 | 0.0054372 | 0.020786
-0.31 | 0.0019726 | 0.007577 | 0.028301
-0.3 | 0.0027094 | 0.010328 | 0.038805
-0.29 | 0.0037067 | 0.01404 | 0.053192
-0.28 | 0.0050868 | 0.019188 | 0.07325
-0.27 | 0.007365 | 0.026242 | 0.10094
-0.26 | 0.010073 | 0.035986 | 0.13729
-0.25 | 0.013741 | 0.049032 | 0.18865
-0.24 | 0.018802 | 0.0684 | 0.25732
-0.23 | 0.025689 | 0.09312 | 0.35198
-0.22 | 0.034988 | 0.12621 | 0.47669
-0.21 | 0.047555 | 0.17092 | 0.6462
-0.2 | 0.06652 | 0.23265 | 0.8699
-0.19 | 0.09062 | 0.31417 | 1.1721
-0.18 | 0.12261 | 0.42449 | 1.5731
-0.17 | 0.16567 | 0.5688 | 2.0931
-0.16 | 0.22327 | 0.7632 | 2.7533
-0.15 | 0.30068 | 1.015 | 3.6069
-0.14 | 0.40415 | 1.3525 | 4.7106
-0.13 | 0.53937 | 1.7748 | 6.064
-0.12 | 0.7225 | 2.341 | 7.732
-0.11 | 0.9607 | 3.0627 | 9.805
-0.1 | 1.2727 | 3.9741 | 12.272
-0.09 | 1.6753 | 5.1213 | 15.129
-0.08 | 2.1969 | 6.547 | 18.58
-0.07 | 2.855 | 8.273 | 22.36
-0.06 | 3.6775 | 10.384 | 26.758
-0.05 | 4.7261 | 12.939 | 31.772
-0.04 | 5.94 | 15.847 | 37.138
-0.03 | 7.475 | 19.368 | 43.116
-0.02 | 9.281 | 23.381 | 49.552
-0.01 | 11.426 | 27.841 | 56.59
0 | 13.925 | 32.942 | 64.13
0.01 | 16.779 | 38.499 | 72.04
0.02 | 19.931 | 44.548 | 80.35
0.03 | 23.501 | 51.188 | 89.29
0.04 | 27.408 | 58.28 | 98.36
0.05 | 31.54 | 65.77 | 107.93
0.06 | 36.014 | 73.71 | 117.89
0.07 | 40.71 | 82.08 | 128.17
0.08 | 45.589 | 90.86 | 138.51
0.09 | 50.593 | 99.94 | 149.34
0.1 | 55.703 | 109.23 | 160.24
0.11 | 60.7 | 118.96 | 171.48
0.12 | 65.94 | 128.96 | 183.02
0.13 | 71.08 | 139.12 | 194.37
0.14 | 76.16 | 149.57 | 206.13
0.15 | 81.14 | 160.19 | 217.99
0.16 | 86.07 | 171.06 | 230.01
0.17 | 90.72 | 181.86 | 242.05
0.18 | 95.23 | 192.94 | 254.12
0.19 | 99.6 | 204.19 | 266.29
0.2 | 103.74 | 215.48 | 278.46
0.21 | 107.83 | 226.88 | 290.89
0.22 | 111.56 | 238.21 | 303.04
0.23 | 115.08 | 249.64 | 315.32
0.24 | 118.45 | 261.18 | 327.65
0.25 | 121.59 | 272.73 | 339.99
0.26 | 124.74 | 284.13 | 352.21
0.27 | 127.49 | 295.64 | 364.07
0.28 | 130.14 | 307.09 | 376.29
0.29 | 132.6 | 318.48 | 388.29
0.3 | 135.04 | 329.98 | 400.29
0.31 | 137.29 | 341.05 | 412.27
0.32 | 139.35 | 352.28 | 423.82
0.33 | 141.3 | 363.41 | 435.57
0.34 | 143.14 | 374.34 | 447.11
0.35 | 144.94 | 385.14 | 458.43
0.36 | 146.45 | 395.77 | 469.58
0.37 | 147.93 | 406.42 | 480.78
0.38 | 149.37 | 416.73 | 491.67
0.39 | 150.6 | 426.8 | 502.43
0.4 | 152.04 | 436.66 | 512.92
0.41 | 153.08 | 446.49 | 523.25
0.42 | 154.16 | 456.07 | 533.6
0.43 | 155.28 | 465.36 | 543.64
0.44 | 156.24 | 474.41 | 553.32
0.45 | 157.23 | 483.15 | 562.99
0.46 | 158.09 | 491.72 | 572.3
0.47 | 158.88 | 499.96 | 581.6
0.48 | 159.69 | 507.88 | 589.9
0.49 | 160.66 | 515.59 | 599
0.5 | 161.3 | 522.93 | 607.1

## Tranconductance (mS-mm)
VGS (V) | VDS = 0.100 V | VDS = 0.500 V | VDS = 0.900 V
-0.75 | -0.001952 | -0.00715 | -0.019
-0.74 | -0.0018165 | -0.0066 | -0.01635
-0.73 | -0.0015855 | -0.005815 | -0.0146
-0.72 | -0.001575 | -0.00557 | -0.01646
-0.71 | -0.0015725 | -0.005715 | -0.016505
-0.7 | -0.001485 | -0.005535 | -0.015545
-0.69 | -0.0015695 | -0.005035 | -0.016345
-0.68 | -0.0013645 | -0.00442 | -0.01482
-0.67 | -0.0012175 | -0.00435 | -0.01305
-0.66 | -0.0012335 | -0.004845 | -0.01333
-0.65 | -0.001165 | -0.00437 | -0.013385
-0.64 | -0.0010545 | -0.00409 | -0.014245
-0.63 | -0.000989 | -0.004035 | -0.01345
-0.62 | -0.000986 | -0.004135 | -0.01218
-0.61 | -0.000921 | -0.00418 | -0.01219
-0.6 | -0.0009815 | -0.00376 | -0.01184
-0.59 | -0.0009045 | -0.003335 | -0.010805
-0.58 | -0.000858 | -0.00305 | -0.00977
-0.57 | -0.000844 | -0.00315 | -0.009415
-0.56 | -0.000748 | -0.00311 | -0.00997
-0.55 | -0.000691 | -0.00278 | -0.010095
-0.54 | -0.0006355 | -0.002655 | -0.00951
-0.53 | -0.0006605 | -0.002665 | -0.008405
-0.52 | -0.0006235 | -0.002155 | -0.007255
-0.51 | -0.000502 | -0.001905 | -0.0076
-0.5 | -0.0004105 | -0.002195 | -0.008245
-0.49 | -0.0003675 | -0.00181 | -0.00648
-0.48 | -0.0002955 | -0.001325 | -0.00414
-0.47 | -0.000114 | -0.00093 | -0.00332
-0.46 | 3e-06 | -0.00031 | -0.001305
-0.45 | 0.000176 | 0.000455 | 0.002225
-0.44 | 0.000554 | 0.00169 | 0.005375
-0.43 | 0.0009315 | 0.002955 | 0.00944
-0.42 | 0.0014365 | 0.00465 | 0.016525
-0.41 | 0.0021515 | 0.00727 | 0.02614
-0.4 | 0.00312 | 0.01103 | 0.03969
-0.39 | 0.004467 | 0.01582 | 0.057545
-0.38 | 0.0062575 | 0.022745 | 0.08304
-0.37 | 0.008742 | 0.03192 | 0.122345
-0.36 | 0.0125905 | 0.04478 | 0.170585
-0.35 | 0.0177005 | 0.06295 | 0.23825
-0.34 | 0.023995 | 0.086625 | 0.3299
-0.33 | 0.03289 | 0.120145 | 0.46575
-0.32 | 0.045075 | 0.17709 | 0.65215
-0.31 | 0.062825 | 0.24454 | 0.90095
-0.3 | 0.086705 | 0.32315 | 1.24455
-0.29 | 0.11887 | 0.443 | 1.72225
-0.28 | 0.182915 | 0.6101 | 2.3874
-0.27 | 0.24931 | 0.8399 | 3.202
-0.26 | 0.3188 | 1.1395 | 4.3855
-0.25 | 0.43645 | 1.6207 | 6.0015
-0.24 | 0.5974 | 2.2044 | 8.1665
-0.23 | 0.8093 | 2.8905 | 10.9685
-0.22 | 1.0933 | 3.89 | 14.711
-0.21 | 1.5766 | 5.322 | 19.6605
-0.2 | 2.15325 | 7.1625 | 26.295
-0.19 | 2.8045 | 9.592 | 35.16
-0.18 | 3.7525 | 12.7315 | 46.05
-0.17 | 5.033 | 16.9355 | 59.01
-0.16 | 6.7505 | 22.31 | 75.69
-0.15 | 9.044 | 29.465 | 97.865
-0.14 | 11.9345 | 37.99 | 122.855
-0.13 | 15.9175 | 49.425 | 151.07
-0.12 | 21.0665 | 64.395 | 187.05
-0.11 | 27.51 | 81.655 | 227
-0.1 | 35.73 | 102.93 | 266.2
-0.09 | 46.21 | 128.645 | 315.4
-0.08 | 58.985 | 157.585 | 361.55
-0.07 | 74.03 | 191.85 | 408.9
-0.06 | 93.555 | 233.3 | 470.6
-0.05 | 113.125 | 273.15 | 519
-0.04 | 137.445 | 321.45 | 567.2
-0.03 | 167.05 | 376.7 | 620.7
-0.02 | 197.55 | 423.65 | 673.7
-0.01 | 232.2 | 478.05 | 728.9
0 | 267.65 | 532.9 | 772.5
0.01 | 300.3 | 580.3 | 811
0.02 | 336.1 | 634.45 | 862.5
0.03 | 373.85 | 686.6 | 900.5
0.04 | 401.95 | 729.1 | 932
0.05 | 430.3 | 771.5 | 976.5
0.06 | 458.5 | 815.5 | 1012
0.07 | 478.75 | 857.5 | 1031
0.08 | 494.15 | 893 | 1058.5
0.09 | 505.7 | 918.5 | 1086.5
0.1 | 505.35 | 951 | 1107
0.11 | 511.85 | 986.5 | 1139
0.12 | 519 | 1008 | 1144.5
0.13 | 511 | 1030.5 | 1155.5
0.14 | 503 | 1053.5 | 1181
0.15 | 495.5 | 1074.5 | 1194
0.16 | 479 | 1083.5 | 1203
0.17 | 458 | 1094 | 1205.5
0.18 | 444 | 1116.5 | 1212
0.19 | 425.5 | 1127 | 1217
0.2 | 411.5 | 1134.5 | 1230
0.21 | 391 | 1136.5 | 1229
0.22 | 362.5 | 1138 | 1221.5
0.23 | 344.5 | 1148.5 | 1230.5
0.24 | 325.5 | 1154.5 | 1233.5
0.25 | 314.5 | 1147.5 | 1228
0.26 | 295 | 1145.5 | 1204
0.27 | 270 | 1148 | 1204
0.28 | 255.5 | 1142 | 1211
0.29 | 245 | 1144.5 | 1200
0.3 | 234.5 | 1128.5 | 1199
0.31 | 215.5 | 1115 | 1176.5
0.32 | 200.5 | 1118 | 1165
0.33 | 189.5 | 1103 | 1164.5
0.34 | 182 | 1086.5 | 1143
0.35 | 165.5 | 1071.5 | 1123.5
0.36 | 149.5 | 1064 | 1117.5
0.37 | 146 | 1048 | 1104.5
0.38 | 133.5 | 1019 | 1082.5
0.39 | 133.5 | 996.5 | 1062.5
0.4 | 124 | 984.5 | 1041
0.41 | 106 | 970.5 | 1034
0.42 | 110 | 943.5 | 1019.5
0.43 | 104 | 917 | 986
0.44 | 97.5 | 889.5 | 967.5
0.45 | 92.5 | 865.5 | 949
0.46 | 82.5 | 840.5 | 930.5
0.47 | 80 | 808 | 880
0.48 | 89 | 781.5 | 870
0.49 | 80.5 | 752.5 | 860
0.5 | 64 | 734 | 810