## IDS-VDS Characteristic (mA-mm)
VGS (V) | VDS = 0.100 V | VDS = 0.500 V | VDS = 0.900 V
-0.75 | 0.00037981 | 0.0016257 | 0.005556
-0.74 | 0.00036166 | 0.001566 | 0.005379
-0.73 | 0.00034551 | 0.0015113 | 0.005204
-0.72 | 0.0003306 | 0.0014464 | 0.005002
-0.71 | 0.00031515 | 0.0013917 | 0.0048662
-0.7 | 0.00030165 | 0.0013442 | 0.0046731
-0.69 | 0.00028784 | 0.0013039 | 0.0045567
-0.68 | 0.00027372 | 0.0012558 | 0.0044128
-0.67 | 0.00026282 | 0.0012024 | 0.0042687
-0.66 | 0.00025054 | 0.0011711 | 0.004136
-0.65 | 0.00023797 | 0.0011179 | 0.0040019
-0.64 | 0.00022645 | 0.0010804 | 0.0038718
-0.63 | 0.00021901 | 0.0010346 | 0.0037842
-0.62 | 0.00020762 | 0.0010029 | 0.0036245
-0.61 | 0.00019857 | 0.0009591 | 0.0035013
-0.6 | 0.00018887 | 0.0009181 | 0.0034068
-0.59 | 0.00018088 | 0.0008847 | 0.0032775
-0.58 | 0.00017179 | 0.0008551 | 0.0031809
-0.57 | 0.0001631 | 0.0008235 | 0.0030826
-0.56 | 0.00015638 | 0.0007883 | 0.0029984
-0.55 | 0.00014904 | 0.0007628 | 0.0028773
-0.54 | 0.00014237 | 0.0007365 | 0.002772
-0.53 | 0.00013645 | 0.000708 | 0.0026797
-0.52 | 0.00012918 | 0.000682 | 0.0026059
-0.51 | 0.00012325 | 0.0006557 | 0.0025187
-0.5 | 0.00011877 | 0.0006362 | 0.0024614
-0.49 | 0.00011409 | 0.0006204 | 0.0023901
-0.48 | 0.00011083 | 0.000601 | 0.0023377
-0.47 | 0.00010886 | 0.000595 | 0.0023052
-0.46 | 0.00010902 | 0.0005874 | 0.0022778
-0.45 | 0.0001091 | 0.0005872 | 0.0022873
-0.44 | 0.0001127 | 0.0005909 | 0.0023072
-0.43 | 0.00011804 | 0.0006119 | 0.0023712
-0.42 | 0.00012877 | 0.0006463 | 0.0024856
-0.41 | 0.00014532 | 0.0007041 | 0.0026767
-0.4 | 0.00016935 | 0.0007895 | 0.0029659
-0.39 | 0.00020413 | 0.0009122 | 0.0034008
-0.38 | 0.00025316 | 0.001089 | 0.0040398
-0.37 | 0.00032233 | 0.0013418 | 0.0049618
-0.36 | 0.00042009 | 0.0016916 | 0.006337
-0.35 | 0.00055605 | 0.0021857 | 0.008147
-0.34 | 0.0007904 | 0.0028691 | 0.010735
-0.33 | 0.0010598 | 0.0038171 | 0.014278
-0.32 | 0.0014342 | 0.0051524 | 0.019413
-0.31 | 0.0019488 | 0.007174 | 0.026443
-0.3 | 0.0026636 | 0.009742 | 0.036371
-0.29 | 0.0036433 | 0.013262 | 0.049894
-0.28 | 0.0049776 | 0.018138 | 0.06855
-0.27 | 0.007137 | 0.024971 | 0.09454
-0.26 | 0.009755 | 0.034201 | 0.12921
-0.25 | 0.013303 | 0.046601 | 0.17693
-0.24 | 0.01814 | 0.06471 | 0.24114
-0.23 | 0.024829 | 0.08795 | 0.32995
-0.22 | 0.033753 | 0.11997 | 0.44764
-0.21 | 0.046022 | 0.16184 | 0.6079
-0.2 | 0.06423 | 0.21954 | 0.817
-0.19 | 0.08703 | 0.29719 | 1.1025
-0.18 | 0.11761 | 0.401 | 1.4839
-0.17 | 0.15933 | 0.53982 | 1.9647
-0.16 | 0.21506 | 0.7243 | 2.6119
-0.15 | 0.28866 | 0.9686 | 3.4095
-0.14 | 0.3893 | 1.2826 | 4.463
-0.13 | 0.51844 | 1.7019 | 5.778
-0.12 | 0.6982 | 2.2345 | 7.397
-0.11 | 0.9228 | 2.9237 | 9.375
-0.1 | 1.227 | 3.806 | 11.733
-0.09 | 1.6214 | 4.9113 | 14.571
-0.08 | 2.1204 | 6.279 | 17.851
-0.07 | 2.7599 | 7.955 | 21.649
-0.06 | 3.5639 | 10.051 | 25.942
-0.05 | 4.5702 | 12.486 | 30.701
-0.04 | 5.794 | 15.396 | 36.142
-0.03 | 7.277 | 18.765 | 41.975
-0.02 | 9.061 | 22.679 | 48.376
-0.01 | 11.173 | 27.104 | 55.321
0 | 13.624 | 32.084 | 62.85
0.01 | 16.422 | 37.596 | 70.63
0.02 | 19.528 | 43.534 | 78.93
0.03 | 23.043 | 50.217 | 87.73
0.04 | 26.869 | 57.1 | 96.84
0.05 | 31.027 | 64.51 | 106.37
0.06 | 35.471 | 72.51 | 116.13
0.07 | 40.137 | 80.82 | 126.49
0.08 | 45.002 | 89.49 | 136.89
0.09 | 49.968 | 98.53 | 147.66
0.1 | 55.096 | 107.89 | 158.52
0.11 | 60.09 | 117.43 | 169.72
0.12 | 65.33 | 127.49 | 181.26
0.13 | 70.47 | 137.67 | 192.83
0.14 | 75.62 | 148.05 | 204.46
0.15 | 80.63 | 158.68 | 216.2
0.16 | 85.53 | 169.44 | 228.37
0.17 | 90.2 | 180.46 | 240.29
0.18 | 94.74 | 191.49 | 252.45
0.19 | 99.18 | 202.7 | 264.75
0.2 | 103.36 | 214.09 | 276.72
0.21 | 107.49 | 225.38 | 289.28
0.22 | 111.2 | 236.96 | 301.59
0.23 | 114.74 | 248.33 | 313.86
0.24 | 118.07 | 259.87 | 326.06
0.25 | 121.48 | 271.38 | 338.45
0.26 | 124.51 | 283 | 350.69
0.27 | 127.44 | 294.49 | 362.84
0.28 | 130.05 | 305.89 | 374.98
0.29 | 132.44 | 317.35 | 386.91
0.3 | 135.02 | 328.7 | 399.1
0.31 | 137.23 | 340.05 | 411.04
0.32 | 139.31 | 351.31 | 422.77
0.33 | 141.32 | 362.4 | 434.61
0.34 | 142.94 | 373.49 | 445.95
0.35 | 144.83 | 384.16 | 457.46
0.36 | 146.45 | 394.96 | 468.74
0.37 | 148.03 | 405.61 | 479.94
0.38 | 149.31 | 415.94 | 490.88
0.39 | 150.74 | 426.19 | 501.66
0.4 | 152 | 436.13 | 512.23
0.41 | 153.3 | 445.97 | 522.75
0.42 | 154.32 | 455.56 | 533
0.43 | 155.28 | 464.96 | 542.93
0.44 | 156.49 | 473.98 | 552.86
0.45 | 157.36 | 482.84 | 562.5
0.46 | 158.29 | 491.49 | 571.9
0.47 | 159.08 | 499.72 | 581.2
0.48 | 159.67 | 507.79 | 589.8
0.49 | 160.75 | 515.45 | 598.6
0.5 | 161.34 | 522.93 | 607.1

## Tranconductance (mS-mm)
VGS (V) | VDS = 0.100 V | VDS = 0.500 V | VDS = 0.900 V
-0.75 | -0.001815 | -0.00597 | -0.0177
-0.74 | -0.001715 | -0.00572 | -0.0176
-0.73 | -0.001553 | -0.00598 | -0.01885
-0.72 | -0.001518 | -0.00598 | -0.01689
-0.71 | -0.0014475 | -0.00511 | -0.016445
-0.7 | -0.0013655 | -0.00439 | -0.015475
-0.69 | -0.0013965 | -0.00442 | -0.013015
-0.68 | -0.001251 | -0.005075 | -0.0144
-0.67 | -0.001159 | -0.004235 | -0.01384
-0.66 | -0.0012425 | -0.004225 | -0.01334
-0.65 | -0.0012045 | -0.004535 | -0.01321
-0.64 | -0.000948 | -0.004165 | -0.010885
-0.63 | -0.0009415 | -0.003875 | -0.012365
-0.62 | -0.001022 | -0.003775 | -0.014145
-0.61 | -0.0009375 | -0.00424 | -0.010885
-0.6 | -0.0008845 | -0.00372 | -0.01119
-0.59 | -0.000854 | -0.00315 | -0.011295
-0.58 | -0.000889 | -0.00306 | -0.009745
-0.57 | -0.0007705 | -0.00334 | -0.009125
-0.56 | -0.000703 | -0.003035 | -0.010265
-0.55 | -0.0007005 | -0.00259 | -0.01132
-0.54 | -0.0006295 | -0.00274 | -0.00988
-0.53 | -0.0006595 | -0.002725 | -0.008305
-0.52 | -0.00066 | -0.002615 | -0.00805
-0.51 | -0.0005205 | -0.00229 | -0.007225
-0.5 | -0.000458 | -0.001765 | -0.00643
-0.49 | -0.000397 | -0.00176 | -0.006185
-0.48 | -0.0002615 | -0.00127 | -0.004245
-0.47 | -9.05e-05 | -0.00068 | -0.002995
-0.46 | 1.2e-05 | -0.00039 | -0.000895
-0.45 | 0.000184 | 0.000175 | 0.00147
-0.44 | 0.000447 | 0.001235 | 0.004195
-0.43 | 0.0008035 | 0.00277 | 0.00892
-0.42 | 0.001364 | 0.00461 | 0.015275
-0.41 | 0.002029 | 0.00716 | 0.024015
-0.4 | 0.0029405 | 0.010405 | 0.036205
-0.39 | 0.0041905 | 0.014975 | 0.053695
-0.38 | 0.00591 | 0.02148 | 0.07805
-0.37 | 0.0083465 | 0.03013 | 0.11486
-0.36 | 0.011686 | 0.042195 | 0.15926
-0.35 | 0.0185155 | 0.058875 | 0.2199
-0.34 | 0.0251875 | 0.08157 | 0.30655
-0.33 | 0.03219 | 0.114165 | 0.4339
-0.32 | 0.04445 | 0.167845 | 0.60825
-0.31 | 0.06147 | 0.22948 | 0.8479
-0.3 | 0.084725 | 0.3044 | 1.17255
-0.29 | 0.1157 | 0.4198 | 1.60895
-0.28 | 0.174685 | 0.58545 | 2.2323
-0.27 | 0.23887 | 0.80315 | 3.033
-0.26 | 0.3083 | 1.0815 | 4.1195
-0.25 | 0.41925 | 1.52545 | 5.5965
-0.24 | 0.5763 | 2.06745 | 7.651
-0.23 | 0.78065 | 2.763 | 10.325
-0.22 | 1.05965 | 3.6945 | 13.8975
-0.21 | 1.52385 | 4.9785 | 18.468
-0.2 | 2.0504 | 6.7675 | 24.73
-0.19 | 2.669 | 9.073 | 33.345
-0.18 | 3.615 | 12.1315 | 43.11
-0.17 | 4.8725 | 16.165 | 56.4
-0.16 | 6.4665 | 21.439 | 72.24
-0.15 | 8.712 | 27.915 | 92.555
-0.14 | 11.489 | 36.665 | 118.425
-0.13 | 15.445 | 47.595 | 146.7
-0.12 | 20.218 | 61.09 | 179.85
-0.11 | 26.44 | 78.575 | 216.8
-0.1 | 34.93 | 99.38 | 259.8
-0.09 | 44.67 | 123.65 | 305.9
-0.08 | 56.925 | 152.185 | 353.9
-0.07 | 72.175 | 188.6 | 404.55
-0.06 | 90.515 | 226.55 | 452.6
-0.05 | 111.505 | 267.25 | 510
-0.04 | 135.34 | 313.95 | 563.7
-0.03 | 163.35 | 364.15 | 611.7
-0.02 | 194.8 | 416.95 | 667.3
-0.01 | 228.15 | 470.25 | 723.7
0 | 262.45 | 524.6 | 765.45
0.01 | 295.2 | 572.5 | 804
0.02 | 331.05 | 631.05 | 855
0.03 | 367.05 | 678.3 | 895.5
0.04 | 399.2 | 714.65 | 932
0.05 | 430.1 | 770.5 | 964.5
0.06 | 455.5 | 815.5 | 1006
0.07 | 476.55 | 849 | 1038
0.08 | 491.55 | 885.5 | 1058.5
0.09 | 504.7 | 920 | 1081.5
0.1 | 506.1 | 945 | 1103
0.11 | 511.7 | 980 | 1137
0.12 | 519 | 1012 | 1155.5
0.13 | 514.5 | 1028 | 1160
0.14 | 508 | 1050.5 | 1168.5
0.15 | 495.5 | 1069.5 | 1195.5
0.16 | 478.5 | 1089 | 1204.5
0.17 | 460.5 | 1102.5 | 1204
0.18 | 449 | 1112 | 1223
0.19 | 431 | 1130 | 1213.5
0.2 | 415.5 | 1134 | 1226.5
0.21 | 392 | 1143.5 | 1243.5
0.22 | 362.5 | 1147.5 | 1229
0.23 | 343.5 | 1145.5 | 1223.5
0.24 | 337 | 1152.5 | 1229.5
0.25 | 322 | 1156.5 | 1231.5
0.26 | 298 | 1155.5 | 1219.5
0.27 | 277 | 1144.5 | 1214.5
0.28 | 250 | 1143 | 1203.5
0.29 | 248.5 | 1140.5 | 1206
0.3 | 239.5 | 1135 | 1206.5
0.31 | 214.5 | 1130.5 | 1183.5
0.32 | 204.5 | 1117.5 | 1178.5
0.33 | 181.5 | 1109 | 1159
0.34 | 175.5 | 1088 | 1142.5
0.35 | 175.5 | 1073.5 | 1139.5
0.36 | 160 | 1072.5 | 1124
0.37 | 143 | 1049 | 1107
0.38 | 135.5 | 1029 | 1086
0.39 | 134.5 | 1009.5 | 1067.5
0.4 | 128 | 989 | 1054.5
0.41 | 116 | 971.5 | 1038.5
0.42 | 99 | 949.5 | 1009
0.43 | 108.5 | 921 | 993
0.44 | 104 | 894 | 978.5
0.45 | 90 | 875.5 | 952
0.46 | 86 | 844 | 935
0.47 | 69 | 815 | 895
0.48 | 83.5 | 786.5 | 870
0.49 | 83.5 | 757 | 865
0.5 | 59 | 748 | 850