## IDS-VDS Characteristic (mA-mm)
VGS (V) | VDS = 0.100 V | VDS = 0.500 V | VDS = 0.900 V
-0.75 | 0.00038174 | 0.0016464 | 0.005638
-0.74 | 0.00036415 | 0.0015933 | 0.005457
-0.73 | 0.00034893 | 0.0015365 | 0.005298
-0.72 | 0.00033301 | 0.0014804 | 0.005148
-0.71 | 0.00031585 | 0.0014189 | 0.0049805
-0.7 | 0.00030237 | 0.0013692 | 0.0048014
-0.69 | 0.00028993 | 0.0013191 | 0.0046521
-0.68 | 0.00027538 | 0.0012694 | 0.0044923
-0.67 | 0.00026146 | 0.0012152 | 0.0043539
-0.66 | 0.00025228 | 0.0011706 | 0.0042175
-0.65 | 0.00023958 | 0.0011309 | 0.0040871
-0.64 | 0.00022751 | 0.0010903 | 0.0039349
-0.63 | 0.00021773 | 0.0010457 | 0.0038037
-0.62 | 0.00020714 | 0.0010067 | 0.0036914
-0.61 | 0.0001976 | 0.0009704 | 0.0035686
-0.6 | 0.00018777 | 0.0009324 | 0.0034517
-0.59 | 0.00017956 | 0.0008977 | 0.0033207
-0.58 | 0.00017149 | 0.0008641 | 0.0032406
-0.57 | 0.00016259 | 0.0008313 | 0.0031335
-0.56 | 0.00015401 | 0.0007964 | 0.0030261
-0.55 | 0.0001478 | 0.000764 | 0.0029344
-0.54 | 0.00014138 | 0.000739 | 0.0028311
-0.53 | 0.00013508 | 0.0007185 | 0.002741
-0.52 | 0.00012919 | 0.0006869 | 0.0026534
-0.51 | 0.00012319 | 0.0006647 | 0.0025788
-0.5 | 0.0001185 | 0.0006441 | 0.0025109
-0.49 | 0.00011429 | 0.0006276 | 0.0024477
-0.48 | 0.00011132 | 0.0006135 | 0.0024032
-0.47 | 0.00010927 | 0.0005991 | 0.0023467
-0.46 | 0.00010824 | 0.0005947 | 0.0023312
-0.45 | 0.00010951 | 0.0005955 | 0.0023382
-0.44 | 0.00011221 | 0.0006039 | 0.0023741
-0.43 | 0.00011894 | 0.0006252 | 0.0024452
-0.42 | 0.00012982 | 0.0006622 | 0.0025651
-0.41 | 0.0001463 | 0.0007227 | 0.0027708
-0.4 | 0.00017225 | 0.0008106 | 0.0030999
-0.39 | 0.00020905 | 0.000943 | 0.0035691
-0.38 | 0.00025952 | 0.0011285 | 0.0042323
-0.37 | 0.00033154 | 0.0013887 | 0.005201
-0.36 | 0.00043177 | 0.0017587 | 0.006655
-0.35 | 0.0005783 | 0.0022741 | 0.008637
-0.34 | 0.0007732 | 0.0029907 | 0.011369
-0.33 | 0.0010404 | 0.003993 | 0.015207
-0.32 | 0.0014135 | 0.0053788 | 0.020575
-0.31 | 0.0019209 | 0.00752 | 0.028013
-0.3 | 0.0026332 | 0.010172 | 0.038481
-0.29 | 0.0035929 | 0.01388 | 0.052735
-0.28 | 0.0049242 | 0.019002 | 0.07247
-0.27 | 0.007182 | 0.026068 | 0.09955
-0.26 | 0.009819 | 0.0356 | 0.1368
-0.25 | 0.013382 | 0.048767 | 0.18721
-0.24 | 0.018205 | 0.0675 | 0.25525
-0.23 | 0.024888 | 0.09173 | 0.34637
-0.22 | 0.033912 | 0.12462 | 0.47191
-0.21 | 0.046202 | 0.16877 | 0.6366
-0.2 | 0.06496 | 0.22836 | 0.8627
-0.19 | 0.08811 | 0.31049 | 1.1587
-0.18 | 0.11923 | 0.41796 | 1.5516
-0.17 | 0.16136 | 0.56051 | 2.0647
-0.16 | 0.21753 | 0.75 | 2.7294
-0.15 | 0.29249 | 1.0015 | 3.5831
-0.14 | 0.39406 | 1.334 | 4.6627
-0.13 | 0.52653 | 1.7599 | 6.046
-0.12 | 0.7073 | 2.3157 | 7.724
-0.11 | 0.9377 | 3.0109 | 9.729
-0.1 | 1.2442 | 3.9163 | 12.191
-0.09 | 1.6398 | 5.0562 | 15.142
-0.08 | 2.1453 | 6.455 | 18.384
-0.07 | 2.7878 | 8.187 | 22.322
-0.06 | 3.5979 | 10.263 | 26.682
-0.05 | 4.6157 | 12.775 | 31.574
-0.04 | 5.812 | 15.743 | 37.103
-0.03 | 7.333 | 19.167 | 42.932
-0.02 | 9.093 | 23.071 | 49.467
-0.01 | 11.226 | 27.607 | 56.482
0 | 13.696 | 32.653 | 64.03
0.01 | 16.52 | 38.218 | 71.97
0.02 | 19.652 | 44.195 | 80.35
0.03 | 23.215 | 50.797 | 89.1
0.04 | 27.042 | 57.8 | 98.36
0.05 | 31.186 | 65.26 | 107.85
0.06 | 35.65 | 73.26 | 117.69
0.07 | 40.315 | 81.64 | 128.03
0.08 | 45.203 | 90.32 | 138.39
0.09 | 50.204 | 99.27 | 149.18
0.1 | 55.301 | 108.75 | 160.12
0.11 | 60.33 | 118.39 | 171.34
0.12 | 65.56 | 128.46 | 182.7
0.13 | 70.73 | 138.72 | 194.32
0.14 | 75.87 | 148.93 | 205.95
0.15 | 80.85 | 159.62 | 217.75
0.16 | 85.77 | 170.52 | 229.98
0.17 | 90.48 | 181.42 | 241.74
0.18 | 95.01 | 192.46 | 253.96
0.19 | 99.43 | 203.61 | 266.09
0.2 | 103.6 | 214.94 | 278.34
0.21 | 107.61 | 226.39 | 290.73
0.22 | 111.42 | 237.83 | 302.83
0.23 | 115.08 | 249.17 | 315.16
0.24 | 118.41 | 260.7 | 327.41
0.25 | 121.66 | 272.35 | 339.8
0.26 | 124.71 | 283.87 | 351.86
0.27 | 127.49 | 295.32 | 364.03
0.28 | 130.37 | 306.66 | 376.12
0.29 | 132.79 | 318.14 | 388.14
0.3 | 135.14 | 329.56 | 400.33
0.31 | 137.4 | 340.87 | 411.89
0.32 | 139.43 | 352.15 | 423.81
0.33 | 141.5 | 363.2 | 435.56
0.34 | 143.26 | 374.12 | 447.05
0.35 | 145.03 | 384.98 | 458.46
0.36 | 146.59 | 395.69 | 469.56
0.37 | 148.29 | 406.26 | 480.77
0.38 | 149.65 | 416.64 | 491.72
0.39 | 150.98 | 426.84 | 502.51
0.4 | 152.24 | 436.75 | 512.98
0.41 | 153.34 | 446.62 | 523.43
0.42 | 154.73 | 456.15 | 533.71
0.43 | 155.6 | 465.53 | 543.74
0.44 | 156.55 | 474.59 | 553.56
0.45 | 157.55 | 483.36 | 563
0.46 | 158.31 | 492.05 | 572.3
0.47 | 159.36 | 500.27 | 581.4
0.48 | 160.07 | 508.29 | 590.4
0.49 | 160.85 | 516 | 599.2
0.5 | 161.54 | 523.43 | 607.4

## Tranconductance (mS-mm)
VGS (V) | VDS = 0.100 V | VDS = 0.500 V | VDS = 0.900 V
-0.75 | -0.001759 | -0.00531 | -0.0181
-0.74 | -0.0016405 | -0.005495 | -0.017
-0.73 | -0.001557 | -0.005645 | -0.01545
-0.72 | -0.001654 | -0.00588 | -0.015875
-0.71 | -0.001532 | -0.00556 | -0.01733
-0.7 | -0.001296 | -0.00499 | -0.01642
-0.69 | -0.0013495 | -0.00499 | -0.015455
-0.68 | -0.0014235 | -0.005195 | -0.01491
-0.67 | -0.001155 | -0.00494 | -0.01374
-0.66 | -0.001094 | -0.004215 | -0.01334
-0.65 | -0.0012385 | -0.004015 | -0.01413
-0.64 | -0.0010925 | -0.00426 | -0.01417
-0.63 | -0.0010185 | -0.00418 | -0.012175
-0.62 | -0.0010065 | -0.003765 | -0.011755
-0.61 | -0.0009685 | -0.003715 | -0.011985
-0.6 | -0.000902 | -0.003635 | -0.012395
-0.59 | -0.000814 | -0.003415 | -0.010555
-0.58 | -0.0008485 | -0.00332 | -0.00936
-0.57 | -0.000874 | -0.003385 | -0.010725
-0.56 | -0.0007395 | -0.003365 | -0.009955
-0.55 | -0.0006315 | -0.00287 | -0.00975
-0.54 | -0.000636 | -0.002275 | -0.00967
-0.53 | -0.0006095 | -0.002605 | -0.008885
-0.52 | -0.0005945 | -0.00269 | -0.00811
-0.51 | -0.0005345 | -0.00214 | -0.007125
-0.5 | -0.000445 | -0.001855 | -0.006555
-0.49 | -0.000359 | -0.00153 | -0.005385
-0.48 | -0.000251 | -0.001425 | -0.00505
-0.47 | -0.000154 | -0.00094 | -0.0036
-0.46 | 1.2e-05 | -0.00018 | -0.000425
-0.45 | 0.0001985 | 0.00046 | 0.002145
-0.44 | 0.0004715 | 0.001485 | 0.00535
-0.43 | 0.0008805 | 0.002915 | 0.00955
-0.42 | 0.001368 | 0.004875 | 0.01628
-0.41 | 0.0021215 | 0.00742 | 0.02674
-0.4 | 0.0031375 | 0.011015 | 0.039915
-0.39 | 0.0043635 | 0.015895 | 0.05662
-0.38 | 0.0061245 | 0.022285 | 0.081595
-0.37 | 0.0086125 | 0.03151 | 0.121135
-0.36 | 0.012338 | 0.04427 | 0.1718
-0.35 | 0.0170715 | 0.0616 | 0.2357
-0.34 | 0.023105 | 0.085945 | 0.3285
-0.33 | 0.032015 | 0.119405 | 0.4603
-0.32 | 0.044025 | 0.17635 | 0.6403
-0.31 | 0.060985 | 0.23966 | 0.8953
-0.3 | 0.0836 | 0.318 | 1.2361
-0.29 | 0.11455 | 0.4415 | 1.69945
-0.28 | 0.179455 | 0.6094 | 2.34075
-0.27 | 0.24474 | 0.8299 | 3.2165
-0.26 | 0.31 | 1.13495 | 4.383
-0.25 | 0.4193 | 1.595 | 5.9225
-0.24 | 0.5753 | 2.14815 | 7.958
-0.23 | 0.78535 | 2.856 | 10.833
-0.22 | 1.0657 | 3.852 | 14.5115
-0.21 | 1.5524 | 5.187 | 19.5395
-0.2 | 2.0954 | 7.086 | 26.105
-0.19 | 2.7135 | 9.48 | 34.445
-0.18 | 3.6625 | 12.501 | 45.3
-0.17 | 4.915 | 16.602 | 58.89
-0.16 | 6.5565 | 22.0495 | 75.92
-0.15 | 8.8265 | 29.2 | 96.665
-0.14 | 11.702 | 37.92 | 123.145
-0.13 | 15.662 | 49.085 | 153.065
-0.12 | 20.5585 | 62.55 | 184.15
-0.11 | 26.845 | 80.03 | 223.35
-0.1 | 35.105 | 102.265 | 270.65
-0.09 | 45.055 | 126.935 | 309.65
-0.08 | 57.4 | 156.54 | 359
-0.07 | 72.63 | 190.4 | 414.9
-0.06 | 91.395 | 229.4 | 462.6
-0.05 | 110.705 | 274 | 521.05
-0.04 | 135.865 | 319.6 | 567.9
-0.03 | 164.05 | 366.4 | 618.2
-0.02 | 194.65 | 422 | 677.5
-0.01 | 230.15 | 479.1 | 728.15
0 | 264.7 | 530.55 | 774.4
0.01 | 297.8 | 577.1 | 816
0.02 | 334.75 | 628.95 | 856.5
0.03 | 369.5 | 680.25 | 900.5
0.04 | 398.55 | 723.15 | 937.5
0.05 | 430.4 | 773 | 966.5
0.06 | 456.45 | 819 | 1009
0.07 | 477.65 | 853 | 1035
0.08 | 494.45 | 881.5 | 1057.5
0.09 | 504.9 | 921.5 | 1086.5
0.1 | 506.3 | 956 | 1108
0.11 | 512.95 | 985.5 | 1129
0.12 | 520 | 1016.5 | 1149
0.13 | 515.5 | 1023.5 | 1162.5
0.14 | 506 | 1045 | 1171.5
0.15 | 495 | 1079.5 | 1201.5
0.16 | 481.5 | 1090 | 1199.5
0.17 | 462 | 1097 | 1199
0.18 | 447.5 | 1109.5 | 1217.5
0.19 | 429.5 | 1124 | 1219
0.2 | 409 | 1139 | 1232
0.21 | 391 | 1144.5 | 1224.5
0.22 | 373.5 | 1139 | 1221.5
0.23 | 349.5 | 1143.5 | 1229
0.24 | 329 | 1159 | 1232
0.25 | 315 | 1158.5 | 1222.5
0.26 | 291.5 | 1148.5 | 1211.5
0.27 | 283 | 1139.5 | 1213
0.28 | 265 | 1141 | 1205.5
0.29 | 238.5 | 1145 | 1210.5
0.3 | 230.5 | 1136.5 | 1187.5
0.31 | 214.5 | 1129.5 | 1174
0.32 | 205 | 1116.5 | 1183.5
0.33 | 191.5 | 1098.5 | 1162
0.34 | 176.5 | 1089 | 1145
0.35 | 166.5 | 1078.5 | 1125.5
0.36 | 163 | 1064 | 1115.5
0.37 | 153 | 1047.5 | 1108
0.38 | 134.5 | 1029 | 1087
0.39 | 129.5 | 1005.5 | 1063
0.4 | 118 | 989 | 1046
0.41 | 124.5 | 970 | 1036.5
0.42 | 113 | 945.5 | 1015.5
0.43 | 91 | 922 | 992.5
0.44 | 97.5 | 891.5 | 963
0.45 | 88 | 873 | 937
0.46 | 90.5 | 845.5 | 920
0.47 | 88 | 812 | 905
0.48 | 74.5 | 786.5 | 890
0.49 | 73.5 | 757 | 850
0.5 | 69 | 743 | 820