## IDS-VDS Characteristic (mA-mm)
VGS (V) | VDS = 0.100 V | VDS = 0.500 V | VDS = 0.900 V
-0.75 | 0.00034919 | 0.0014719 | 0.0049549
-0.74 | 0.00033353 | 0.0014232 | 0.0048236
-0.73 | 0.00031973 | 0.0013747 | 0.0046822
-0.72 | 0.00030506 | 0.0013209 | 0.0045061
-0.71 | 0.0002915 | 0.0012697 | 0.0043867
-0.7 | 0.00027699 | 0.0012326 | 0.0042372
-0.69 | 0.00026359 | 0.0011878 | 0.0041294
-0.68 | 0.00025319 | 0.0011405 | 0.0039904
-0.67 | 0.0002409 | 0.0011033 | 0.0038508
-0.66 | 0.00023197 | 0.0010575 | 0.0037385
-0.65 | 0.00021931 | 0.0010196 | 0.0036255
-0.64 | 0.00020949 | 0.0009877 | 0.0035003
-0.63 | 0.00020099 | 0.0009471 | 0.0033681
-0.62 | 0.00019111 | 0.0009145 | 0.0032873
-0.61 | 0.00018235 | 0.0008752 | 0.0031958
-0.6 | 0.00017402 | 0.000842 | 0.0030786
-0.59 | 0.00016596 | 0.0008151 | 0.0029791
-0.58 | 0.00015823 | 0.00078 | 0.0028906
-0.57 | 0.00015205 | 0.0007465 | 0.0027995
-0.56 | 0.00014503 | 0.0007221 | 0.0026913
-0.55 | 0.0001384 | 0.0006998 | 0.0026133
-0.54 | 0.0001308 | 0.0006743 | 0.0025373
-0.53 | 0.00012543 | 0.000651 | 0.002456
-0.52 | 0.00012134 | 0.0006266 | 0.0023863
-0.51 | 0.00011618 | 0.0006087 | 0.0023139
-0.5 | 0.00011216 | 0.0005853 | 0.0022626
-0.49 | 0.00010802 | 0.000576 | 0.0021993
-0.48 | 0.0001064 | 0.0005606 | 0.0021556
-0.47 | 0.00010443 | 0.0005533 | 0.0021348
-0.46 | 0.00010437 | 0.0005507 | 0.0021272
-0.45 | 0.00010624 | 0.000556 | 0.0021461
-0.44 | 0.00011075 | 0.0005726 | 0.0021935
-0.43 | 0.00011884 | 0.000598 | 0.0022914
-0.42 | 0.00013082 | 0.0006437 | 0.0024471
-0.41 | 0.00014994 | 0.0007125 | 0.0026908
-0.4 | 0.00017694 | 0.0008157 | 0.0030524
-0.39 | 0.00021712 | 0.0009577 | 0.0035822
-0.38 | 0.00027268 | 0.0011669 | 0.0043534
-0.37 | 0.00035046 | 0.0014572 | 0.0054451
-0.36 | 0.00045911 | 0.0018677 | 0.007058
-0.35 | 0.0006452 | 0.0024295 | 0.009219
-0.34 | 0.0008631 | 0.0032258 | 0.01227
-0.33 | 0.0011624 | 0.0043248 | 0.016559
-0.32 | 0.0015769 | 0.005936 | 0.022432
-0.31 | 0.0021481 | 0.008018 | 0.030522
-0.3 | 0.0029266 | 0.010927 | 0.041865
-0.29 | 0.003991 | 0.014953 | 0.05744
-0.28 | 0.00546 | 0.020421 | 0.07894
-0.27 | 0.007825 | 0.028055 | 0.10891
-0.26 | 0.010649 | 0.0384 | 0.148
-0.25 | 0.014484 | 0.052592 | 0.20264
-0.24 | 0.019748 | 0.07265 | 0.27593
-0.23 | 0.026862 | 0.09911 | 0.37482
-0.22 | 0.036643 | 0.13418 | 0.51098
-0.21 | 0.049796 | 0.18152 | 0.6918
-0.2 | 0.06943 | 0.24449 | 0.9276
-0.19 | 0.09364 | 0.33115 | 1.2433
-0.18 | 0.12718 | 0.44686 | 1.6676
-0.17 | 0.17134 | 0.6007 | 2.2044
-0.16 | 0.23009 | 0.7999 | 2.9093
-0.15 | 0.30902 | 1.0622 | 3.7994
-0.14 | 0.41512 | 1.4126 | 4.9375
-0.13 | 0.55465 | 1.8547 | 6.385
-0.12 | 0.739 | 2.4383 | 8.107
-0.11 | 0.9811 | 3.1848 | 10.226
-0.1 | 1.2957 | 4.1285 | 12.746
-0.09 | 1.7062 | 5.3023 | 15.756
-0.08 | 2.2235 | 6.77 | 19.194
-0.07 | 2.889 | 8.561 | 23.135
-0.06 | 3.7252 | 10.719 | 27.583
-0.05 | 4.7685 | 13.361 | 32.605
-0.04 | 6.015 | 16.306 | 38.113
-0.03 | 7.525 | 19.829 | 44.195
-0.02 | 9.374 | 23.901 | 50.699
-0.01 | 11.505 | 28.413 | 57.76
0 | 14.037 | 33.594 | 65.42
0.01 | 16.859 | 39.168 | 73.41
0.02 | 20.052 | 45.289 | 81.8
0.03 | 23.616 | 51.992 | 90.52
0.04 | 27.471 | 58.94 | 99.87
0.05 | 31.683 | 66.48 | 109.45
0.06 | 36.081 | 74.49 | 119.32
0.07 | 40.854 | 82.92 | 129.77
0.08 | 45.705 | 91.68 | 140.08
0.09 | 50.707 | 100.74 | 150.92
0.1 | 55.823 | 110.17 | 161.84
0.11 | 60.83 | 119.88 | 173.04
0.12 | 66.08 | 129.75 | 184.47
0.13 | 71.21 | 139.99 | 196.01
0.14 | 76.35 | 150.41 | 207.75
0.15 | 81.31 | 160.99 | 219.57
0.16 | 86.21 | 171.92 | 231.57
0.17 | 90.86 | 182.74 | 243.38
0.18 | 95.39 | 193.85 | 255.57
0.19 | 99.75 | 204.97 | 267.72
0.2 | 103.87 | 216.24 | 279.88
0.21 | 107.96 | 227.61 | 292.41
0.22 | 111.8 | 239.07 | 304.4
0.23 | 115.29 | 250.48 | 316.75
0.24 | 118.65 | 261.92 | 328.92
0.25 | 121.86 | 273.55 | 341.16
0.26 | 124.76 | 284.81 | 353.25
0.27 | 127.81 | 296.35 | 365.35
0.28 | 130.37 | 307.81 | 377.37
0.29 | 132.82 | 319.1 | 389.25
0.3 | 135.2 | 330.53 | 401.32
0.31 | 137.35 | 341.7 | 413.03
0.32 | 139.52 | 352.83 | 424.71
0.33 | 141.41 | 363.94 | 436.45
0.34 | 143.2 | 374.87 | 447.85
0.35 | 144.87 | 385.53 | 459.28
0.36 | 146.62 | 396.22 | 470.28
0.37 | 148.04 | 406.77 | 481.48
0.38 | 149.49 | 417.06 | 492.37
0.39 | 150.8 | 427.22 | 503.04
0.4 | 151.96 | 436.98 | 513.51
0.41 | 153.35 | 446.78 | 523.87
0.42 | 154.28 | 456.32 | 534.11
0.43 | 155.34 | 465.57 | 544.03
0.44 | 156.33 | 474.57 | 553.75
0.45 | 157.15 | 483.26 | 563.19
0.46 | 158.16 | 491.85 | 572.3
0.47 | 158.95 | 499.99 | 581.6
0.48 | 159.71 | 507.93 | 590.4
0.49 | 160.43 | 515.51 | 599
0.5 | 161.3 | 522.88 | 607.4

## Tranconductance (mS-mm)
VGS (V) | VDS = 0.100 V | VDS = 0.500 V | VDS = 0.900 V
-0.75 | -0.001566 | -0.00487 | -0.01313
-0.74 | -0.001473 | -0.00486 | -0.013635
-0.73 | -0.0014235 | -0.005115 | -0.015875
-0.72 | -0.0014115 | -0.00525 | -0.014775
-0.71 | -0.0014035 | -0.004415 | -0.013445
-0.7 | -0.0013955 | -0.004095 | -0.012865
-0.69 | -0.00119 | -0.004605 | -0.01234
-0.68 | -0.0011345 | -0.004225 | -0.01393
-0.67 | -0.001061 | -0.00415 | -0.012595
-0.66 | -0.0010795 | -0.004185 | -0.011265
-0.65 | -0.001124 | -0.00349 | -0.01191
-0.64 | -0.000916 | -0.003625 | -0.01287
-0.63 | -0.000919 | -0.00366 | -0.01065
-0.62 | -0.000932 | -0.003595 | -0.008615
-0.61 | -0.0008545 | -0.003625 | -0.010435
-0.6 | -0.0008195 | -0.003005 | -0.010835
-0.59 | -0.0007895 | -0.0031 | -0.0094
-0.58 | -0.0006955 | -0.00343 | -0.00898
-0.57 | -0.00066 | -0.002895 | -0.009965
-0.56 | -0.0006825 | -0.002335 | -0.00931
-0.55 | -0.0007115 | -0.00239 | -0.0077
-0.54 | -0.0006485 | -0.00244 | -0.007865
-0.53 | -0.000473 | -0.002385 | -0.00755
-0.52 | -0.0004625 | -0.002115 | -0.007105
-0.51 | -0.000459 | -0.002065 | -0.006185
-0.5 | -0.000408 | -0.001635 | -0.00573
-0.49 | -0.000288 | -0.001235 | -0.00535
-0.48 | -0.0001795 | -0.001135 | -0.003225
-0.47 | -0.0001015 | -0.000495 | -0.00142
-0.46 | 9.05e-05 | 0.000135 | 0.000565
-0.45 | 0.000319 | 0.001095 | 0.003315
-0.44 | 0.00063 | 0.0021 | 0.007265
-0.43 | 0.0010035 | 0.003555 | 0.01268
-0.42 | 0.001555 | 0.005725 | 0.01997
-0.41 | 0.002306 | 0.0086 | 0.030265
-0.4 | 0.003359 | 0.01226 | 0.04457
-0.39 | 0.004787 | 0.01756 | 0.06505
-0.38 | 0.006667 | 0.024975 | 0.093145
-0.37 | 0.0093215 | 0.03504 | 0.13523
-0.36 | 0.014737 | 0.048615 | 0.188695
-0.35 | 0.0201995 | 0.067905 | 0.2606
-0.34 | 0.02586 | 0.094765 | 0.367
-0.33 | 0.03569 | 0.13551 | 0.5081
-0.32 | 0.049285 | 0.18466 | 0.69815
-0.31 | 0.067485 | 0.24955 | 0.97165
-0.3 | 0.092145 | 0.34675 | 1.3459
-0.29 | 0.12667 | 0.4747 | 1.85375
-0.28 | 0.1917 | 0.6551 | 2.5735
-0.27 | 0.25945 | 0.89895 | 3.453
-0.26 | 0.33295 | 1.22685 | 4.6865
-0.25 | 0.45495 | 1.7125 | 6.3965
-0.24 | 0.6189 | 2.3259 | 8.609
-0.23 | 0.84475 | 3.0765 | 11.7525
-0.22 | 1.1467 | 4.1205 | 15.849
-0.21 | 1.63935 | 5.5155 | 20.831
-0.2 | 2.1922 | 7.4815 | 27.575
-0.19 | 2.8875 | 10.1185 | 37
-0.18 | 3.885 | 13.4775 | 48.055
-0.17 | 5.1455 | 17.652 | 62.085
-0.16 | 6.884 | 23.075 | 79.75
-0.15 | 9.2515 | 30.635 | 101.41
-0.14 | 12.2815 | 39.625 | 129.28
-0.13 | 16.194 | 51.285 | 158.475
-0.12 | 21.3225 | 66.505 | 192.05
-0.11 | 27.835 | 84.51 | 231.95
-0.1 | 36.255 | 105.875 | 276.5
-0.09 | 46.39 | 132.075 | 322.4
-0.08 | 59.14 | 162.935 | 368.95
-0.07 | 75.085 | 197.45 | 419.45
-0.06 | 93.975 | 240 | 473.5
-0.05 | 114.49 | 279.35 | 526.5
-0.04 | 137.825 | 323.4 | 579.5
-0.03 | 167.95 | 379.75 | 629.3
-0.02 | 199 | 429.2 | 678.25
-0.01 | 233.15 | 484.65 | 736.05
0 | 267.7 | 537.75 | 782.5
0.01 | 300.75 | 584.75 | 819
0.02 | 337.85 | 641.2 | 855.5
0.03 | 370.95 | 682.55 | 903.5
0.04 | 403.35 | 724.4 | 946.5
0.05 | 430.5 | 777.5 | 972.5
0.06 | 458.55 | 822 | 1016
0.07 | 481.2 | 859.5 | 1038
0.08 | 492.65 | 891 | 1057.5
0.09 | 505.9 | 924.5 | 1088
0.1 | 506.15 | 957 | 1106
0.11 | 512.85 | 979 | 1131.5
0.12 | 519 | 1005.5 | 1148.5
0.13 | 513.5 | 1033 | 1164
0.14 | 505 | 1050 | 1178
0.15 | 493 | 1075.5 | 1191
0.16 | 477.5 | 1087.5 | 1190.5
0.17 | 459 | 1096.5 | 1200
0.18 | 444.5 | 1111.5 | 1217
0.19 | 424 | 1119.5 | 1215.5
0.2 | 410.5 | 1132 | 1234.5
0.21 | 396.5 | 1141.5 | 1226
0.22 | 366.5 | 1143.5 | 1217
0.23 | 342.5 | 1142.5 | 1226
0.24 | 328.5 | 1153.5 | 1220.5
0.25 | 305.5 | 1144.5 | 1216.5
0.26 | 297.5 | 1140 | 1209.5
0.27 | 280.5 | 1150 | 1206
0.28 | 250.5 | 1137.5 | 1195
0.29 | 241.5 | 1136 | 1197.5
0.3 | 226.5 | 1130 | 1189
0.31 | 216 | 1115 | 1169.5
0.32 | 203 | 1112 | 1171
0.33 | 184 | 1102 | 1157
0.34 | 173 | 1079.5 | 1141.5
0.35 | 171 | 1067.5 | 1121.5
0.36 | 158.5 | 1062 | 1110
0.37 | 143.5 | 1042 | 1104.5
0.38 | 138 | 1022.5 | 1078
0.39 | 123.5 | 996 | 1057
0.4 | 127.5 | 978 | 1041.5
0.41 | 116 | 967 | 1030
0.42 | 99.5 | 939.5 | 1008
0.43 | 102.5 | 912.5 | 982
0.44 | 90.5 | 884.5 | 958
0.45 | 91.5 | 864 | 927.5
0.46 | 90 | 836.5 | 920.5
0.47 | 77.5 | 804 | 905
0.48 | 74 | 776 | 870
0.49 | 79.5 | 747.5 | 850
0.5 | 87 | 737 | 840