## IDS-VDS Characteristic (mA-mm)
VGS (V) | VDS = 0.100 V | VDS = 0.500 V | VDS = 0.900 V
-0.75 | 0.00040564 | 0.0017856 | 0.006082
-0.74 | 0.00038646 | 0.001711 | 0.005876
-0.73 | 0.00036789 | 0.0016382 | 0.005693
-0.72 | 0.00035217 | 0.0015853 | 0.005528
-0.71 | 0.00033534 | 0.0015256 | 0.005406
-0.7 | 0.00031848 | 0.0014726 | 0.005225
-0.69 | 0.0003047 | 0.0014147 | 0.005041
-0.68 | 0.00029221 | 0.0013695 | 0.0048563
-0.67 | 0.0002764 | 0.0013162 | 0.0047183
-0.66 | 0.000266 | 0.0012661 | 0.0045768
-0.65 | 0.00025285 | 0.0012229 | 0.0044305
-0.64 | 0.00024195 | 0.0011716 | 0.0042871
-0.63 | 0.00023006 | 0.0011299 | 0.0041274
-0.62 | 0.00022031 | 0.001082 | 0.0039867
-0.61 | 0.00021086 | 0.0010342 | 0.0038704
-0.6 | 0.00020013 | 0.0010008 | 0.0037305
-0.59 | 0.00019145 | 0.0009625 | 0.0036019
-0.58 | 0.00018188 | 0.0009254 | 0.0034729
-0.57 | 0.00017249 | 0.0008904 | 0.003371
-0.56 | 0.00016338 | 0.0008633 | 0.0032645
-0.55 | 0.00015638 | 0.0008229 | 0.0031439
-0.54 | 0.00014884 | 0.0007965 | 0.0030488
-0.53 | 0.00014291 | 0.0007662 | 0.0029531
-0.52 | 0.00013703 | 0.0007449 | 0.0028633
-0.51 | 0.000131 | 0.0007196 | 0.0027736
-0.5 | 0.00012648 | 0.0006886 | 0.0027065
-0.49 | 0.0001212 | 0.0006719 | 0.0026143
-0.48 | 0.00011845 | 0.000654 | 0.002574
-0.47 | 0.00011502 | 0.0006429 | 0.0025092
-0.46 | 0.00011493 | 0.0006343 | 0.0024955
-0.45 | 0.00011626 | 0.0006357 | 0.0024958
-0.44 | 0.00011993 | 0.0006398 | 0.0025395
-0.43 | 0.00012605 | 0.0006596 | 0.0026047
-0.42 | 0.00013713 | 0.000696 | 0.0027131
-0.41 | 0.00015307 | 0.0007568 | 0.0029295
-0.4 | 0.00017928 | 0.0008448 | 0.0032422
-0.39 | 0.00021604 | 0.0009763 | 0.0037274
-0.38 | 0.00026896 | 0.0011663 | 0.0044151
-0.37 | 0.00034249 | 0.0014349 | 0.0054098
-0.36 | 0.00044422 | 0.0018163 | 0.006897
-0.35 | 0.0005974 | 0.002344 | 0.00883
-0.34 | 0.0007996 | 0.0030902 | 0.011692
-0.33 | 0.001079 | 0.0041091 | 0.015532
-0.32 | 0.0014572 | 0.0055176 | 0.021051
-0.31 | 0.0019894 | 0.007693 | 0.028691
-0.3 | 0.0027162 | 0.010455 | 0.039151
-0.29 | 0.0037274 | 0.014175 | 0.053858
-0.28 | 0.0050892 | 0.019409 | 0.07421
-0.27 | 0.007426 | 0.026636 | 0.10204
-0.26 | 0.010128 | 0.036397 | 0.13918
-0.25 | 0.013831 | 0.049881 | 0.19066
-0.24 | 0.018783 | 0.06878 | 0.25959
-0.23 | 0.02572 | 0.09386 | 0.35628
-0.22 | 0.034977 | 0.12789 | 0.48113
-0.21 | 0.047679 | 0.17242 | 0.654
-0.2 | 0.06695 | 0.23346 | 0.8805
-0.19 | 0.09059 | 0.31516 | 1.1847
-0.18 | 0.12294 | 0.42643 | 1.5848
-0.17 | 0.16571 | 0.5725 | 2.1073
-0.16 | 0.22365 | 0.7651 | 2.7757
-0.15 | 0.30074 | 1.0228 | 3.6384
-0.14 | 0.40466 | 1.3495 | 4.748
-0.13 | 0.54096 | 1.7865 | 6.137
-0.12 | 0.7233 | 2.3498 | 7.827
-0.11 | 0.9621 | 3.0649 | 9.885
-0.1 | 1.2707 | 3.9886 | 12.314
-0.09 | 1.6785 | 5.141 | 15.282
-0.08 | 2.197 | 6.569 | 18.693
-0.07 | 2.8562 | 8.32 | 22.474
-0.06 | 3.6824 | 10.446 | 26.952
-0.05 | 4.7094 | 12.955 | 31.891
-0.04 | 5.954 | 15.95 | 37.314
-0.03 | 7.475 | 19.41 | 43.354
-0.02 | 9.287 | 23.375 | 49.769
-0.01 | 11.43 | 27.86 | 56.831
0 | 13.943 | 32.926 | 64.39
0.01 | 16.765 | 38.572 | 72.38
0.02 | 19.937 | 44.589 | 80.75
0.03 | 23.552 | 51.21 | 89.65
0.04 | 27.384 | 58.32 | 98.72
0.05 | 31.581 | 65.82 | 108.41
0.06 | 36.015 | 73.82 | 118.27
0.07 | 40.723 | 82.14 | 128.57
0.08 | 45.613 | 90.98 | 139.02
0.09 | 50.624 | 100.03 | 149.82
0.1 | 55.745 | 109.49 | 160.82
0.11 | 60.75 | 119.04 | 172.02
0.12 | 66.04 | 129.14 | 183.56
0.13 | 71.19 | 139.41 | 194.95
0.14 | 76.28 | 149.81 | 206.77
0.15 | 81.31 | 160.47 | 218.7
0.16 | 86.23 | 171.29 | 230.66
0.17 | 90.89 | 182.3 | 242.81
0.18 | 95.43 | 193.29 | 254.88
0.19 | 99.76 | 204.5 | 267.12
0.2 | 104 | 215.85 | 279.3
0.21 | 108.02 | 227.37 | 291.79
0.22 | 111.8 | 238.81 | 303.99
0.23 | 115.39 | 250.27 | 316.27
0.24 | 118.72 | 261.77 | 328.58
0.25 | 122.1 | 273.29 | 340.95
0.26 | 125.02 | 284.85 | 353.16
0.27 | 127.85 | 296.37 | 365.24
0.28 | 130.58 | 307.84 | 377.45
0.29 | 133.14 | 319.3 | 389.46
0.3 | 135.5 | 330.6 | 401.56
0.31 | 137.74 | 341.99 | 413.57
0.32 | 139.79 | 353.21 | 425.12
0.33 | 141.76 | 364.31 | 436.92
0.34 | 143.78 | 375.37 | 448.41
0.35 | 145.4 | 386.12 | 459.8
0.36 | 146.94 | 396.8 | 471.11
0.37 | 148.53 | 407.49 | 482.27
0.38 | 149.85 | 417.85 | 493.21
0.39 | 151.45 | 428 | 504.03
0.4 | 152.54 | 438 | 514.59
0.41 | 153.72 | 447.73 | 524.91
0.42 | 154.93 | 457.42 | 535.24
0.43 | 155.95 | 466.77 | 545.31
0.44 | 157.01 | 475.78 | 555.11
0.45 | 157.89 | 484.63 | 564.78
0.46 | 158.75 | 493.25 | 573.9
0.47 | 159.68 | 501.57 | 583.2
0.48 | 160.66 | 509.55 | 591.8
0.49 | 161.28 | 517.29 | 600.6
0.5 | 161.98 | 524.71 | 609

## Tranconductance (mS-mm)
VGS (V) | VDS = 0.100 V | VDS = 0.500 V | VDS = 0.900 V
-0.75 | -0.001918 | -0.00746 | -0.0206
-0.74 | -0.0018875 | -0.00737 | -0.01945
-0.73 | -0.0017145 | -0.006285 | -0.0174
-0.72 | -0.0016275 | -0.00563 | -0.01435
-0.71 | -0.0016845 | -0.005635 | -0.01515
-0.7 | -0.001532 | -0.005545 | -0.01825
-0.69 | -0.0013135 | -0.005155 | -0.018435
-0.68 | -0.001415 | -0.004925 | -0.016135
-0.67 | -0.0013105 | -0.00517 | -0.013975
-0.66 | -0.0011775 | -0.004665 | -0.01439
-0.65 | -0.0012025 | -0.004725 | -0.014485
-0.64 | -0.0011395 | -0.00465 | -0.015155
-0.63 | -0.001082 | -0.00448 | -0.01502
-0.62 | -0.00096 | -0.004785 | -0.01285
-0.61 | -0.001009 | -0.00406 | -0.01281
-0.6 | -0.0009705 | -0.003585 | -0.013425
-0.59 | -0.0009125 | -0.00377 | -0.01288
-0.58 | -0.000948 | -0.003605 | -0.011545
-0.57 | -0.000925 | -0.003105 | -0.01042
-0.56 | -0.0008055 | -0.003375 | -0.011355
-0.55 | -0.000727 | -0.00334 | -0.010785
-0.54 | -0.0006735 | -0.002835 | -0.00954
-0.53 | -0.0005905 | -0.00258 | -0.009275
-0.52 | -0.0005955 | -0.00233 | -0.008975
-0.51 | -0.0005275 | -0.002815 | -0.00784
-0.5 | -0.00049 | -0.002385 | -0.007965
-0.49 | -0.0004015 | -0.00173 | -0.006625
-0.48 | -0.000309 | -0.00145 | -0.005255
-0.47 | -0.000176 | -0.000985 | -0.003925
-0.46 | 6.2e-05 | -0.00036 | -0.00067
-0.45 | 0.00025 | 0.000275 | 0.0022
-0.44 | 0.0004895 | 0.001195 | 0.005445
-0.43 | 0.00086 | 0.00281 | 0.00868
-0.42 | 0.001351 | 0.00486 | 0.01624
-0.41 | 0.0021075 | 0.00744 | 0.026455
-0.4 | 0.0031485 | 0.010975 | 0.039895
-0.39 | 0.004484 | 0.016075 | 0.058645
-0.38 | 0.0063225 | 0.02293 | 0.08412
-0.37 | 0.008763 | 0.0325 | 0.124095
-0.36 | 0.0127455 | 0.045455 | 0.17101
-0.35 | 0.017769 | 0.063695 | 0.23975
-0.34 | 0.02408 | 0.088255 | 0.3351
-0.33 | 0.03288 | 0.12137 | 0.46795
-0.32 | 0.04552 | 0.179195 | 0.65795
-0.31 | 0.06295 | 0.24687 | 0.905
-0.3 | 0.0869 | 0.3241 | 1.25835
-0.29 | 0.11865 | 0.4477 | 1.75295
-0.28 | 0.18493 | 0.62305 | 2.4091
-0.27 | 0.25194 | 0.8494 | 3.2485
-0.26 | 0.32025 | 1.16225 | 4.431
-0.25 | 0.43275 | 1.61915 | 6.0205
-0.24 | 0.59445 | 2.19895 | 8.281
-0.23 | 0.8097 | 2.9555 | 11.077
-0.22 | 1.09795 | 3.928 | 14.886
-0.21 | 1.59865 | 5.2785 | 19.9685
-0.2 | 2.14555 | 7.137 | 26.535
-0.19 | 2.7995 | 9.6485 | 35.215
-0.18 | 3.756 | 12.867 | 46.13
-0.17 | 5.0355 | 16.9335 | 59.545
-0.16 | 6.7515 | 22.515 | 76.555
-0.15 | 9.0505 | 29.22 | 98.615
-0.14 | 12.011 | 38.185 | 124.93
-0.13 | 15.932 | 50.015 | 153.95
-0.12 | 21.057 | 63.92 | 187.4
-0.11 | 27.37 | 81.94 | 224.35
-0.1 | 35.82 | 103.805 | 269.85
-0.09 | 46.315 | 129.02 | 318.95
-0.08 | 58.885 | 158.95 | 359.6
-0.07 | 74.27 | 193.85 | 412.95
-0.06 | 92.66 | 231.75 | 470.85
-0.05 | 113.58 | 275.2 | 518.1
-0.04 | 138.28 | 322.75 | 573.15
-0.03 | 166.65 | 371.25 | 622.75
-0.02 | 197.75 | 422.5 | 673.85
-0.01 | 232.8 | 477.55 | 731.05
0 | 266.75 | 535.6 | 777.45
0.01 | 299.7 | 583.15 | 818
0.02 | 339.35 | 631.9 | 863.5
0.03 | 372.35 | 686.55 | 898.5
0.04 | 401.45 | 730.5 | 938
0.05 | 431.55 | 775 | 977.5
0.06 | 457.1 | 816 | 1008
0.07 | 479.9 | 858 | 1037.5
0.08 | 495.05 | 894.5 | 1062.5
0.09 | 506.6 | 925.5 | 1090
0.1 | 506.3 | 950.5 | 1110
0.11 | 514.75 | 982.5 | 1137
0.12 | 522 | 1018.5 | 1146.5
0.13 | 512 | 1033.5 | 1160.5
0.14 | 506 | 1053 | 1187.5
0.15 | 497.5 | 1074 | 1194.5
0.16 | 479 | 1091.5 | 1205.5
0.17 | 460 | 1100 | 1211
0.18 | 443.5 | 1110 | 1215.5
0.19 | 428.5 | 1128 | 1221
0.2 | 413 | 1143.5 | 1233.5
0.21 | 390 | 1148 | 1234.5
0.22 | 368.5 | 1145 | 1224
0.23 | 346 | 1148 | 1229.5
0.24 | 335.5 | 1151 | 1234
0.25 | 315 | 1154 | 1229
0.26 | 287.5 | 1154 | 1214.5
0.27 | 278 | 1149.5 | 1214.5
0.28 | 264.5 | 1146.5 | 1211
0.29 | 246 | 1138 | 1205.5
0.3 | 230 | 1134.5 | 1205.5
0.31 | 214.5 | 1130.5 | 1178
0.32 | 201 | 1116 | 1167.5
0.33 | 199.5 | 1108 | 1164.5
0.34 | 182 | 1090.5 | 1144
0.35 | 158 | 1071.5 | 1135
0.36 | 156.5 | 1068.5 | 1123.5
0.37 | 145.5 | 1052.5 | 1105
0.38 | 146 | 1025.5 | 1088
0.39 | 134.5 | 1007.5 | 1069
0.4 | 113.5 | 986.5 | 1044
0.41 | 119.5 | 971 | 1032.5
0.42 | 111.5 | 952 | 1020
0.43 | 104 | 918 | 993.5
0.44 | 97 | 893 | 973.5
0.45 | 87 | 873.5 | 939.5
0.46 | 89.5 | 847 | 921
0.47 | 95.5 | 815 | 895
0.48 | 80 | 786 | 870
0.49 | 66 | 758 | 860
0.5 | 70 | 742 | 840