## IDS-VDS Characteristic (mA-mm)
VGS (V) | VDS = 0.100 V | VDS = 0.500 V | VDS = 0.900 V
-0.75 | 0.00042666 | 0.0018581 | 0.006385
-0.74 | 0.00040913 | 0.0017908 | 0.006186
-0.73 | 0.00038931 | 0.001726 | 0.005992
-0.72 | 0.00036719 | 0.0016519 | 0.005767
-0.71 | 0.00035221 | 0.001586 | 0.005652
-0.7 | 0.0003385 | 0.0015375 | 0.005449
-0.69 | 0.00032403 | 0.0014704 | 0.005264
-0.68 | 0.00030471 | 0.0014205 | 0.005104
-0.67 | 0.00029308 | 0.0013694 | 0.0049162
-0.66 | 0.00027889 | 0.0013166 | 0.004751
-0.65 | 0.00026553 | 0.0012737 | 0.0045936
-0.64 | 0.00025281 | 0.0012254 | 0.0044495
-0.63 | 0.00024149 | 0.0011789 | 0.004298
-0.62 | 0.00023083 | 0.0011288 | 0.0041951
-0.61 | 0.00021814 | 0.0010906 | 0.0040219
-0.6 | 0.00020905 | 0.0010402 | 0.0038952
-0.59 | 0.00019979 | 0.0009981 | 0.0037687
-0.58 | 0.00018843 | 0.0009598 | 0.0036321
-0.57 | 0.00018031 | 0.0009262 | 0.0035127
-0.56 | 0.00017248 | 0.0008946 | 0.0033884
-0.55 | 0.00016453 | 0.0008597 | 0.0032893
-0.54 | 0.00015747 | 0.0008261 | 0.0032038
-0.53 | 0.00014946 | 0.0007893 | 0.0030905
-0.52 | 0.00014343 | 0.0007642 | 0.0029829
-0.51 | 0.00013779 | 0.0007364 | 0.0029092
-0.5 | 0.0001304 | 0.0007121 | 0.0028112
-0.49 | 0.00012652 | 0.0006857 | 0.0027312
-0.48 | 0.00012329 | 0.0006725 | 0.0026788
-0.47 | 0.00011943 | 0.0006565 | 0.0026114
-0.46 | 0.00011789 | 0.0006494 | 0.0025865
-0.45 | 0.00011841 | 0.0006443 | 0.002576
-0.44 | 0.00012087 | 0.0006486 | 0.0025985
-0.43 | 0.000127 | 0.0006649 | 0.0026474
-0.42 | 0.00013768 | 0.0007011 | 0.0027682
-0.41 | 0.00015266 | 0.0007547 | 0.0029611
-0.4 | 0.00017691 | 0.0008391 | 0.0032417
-0.39 | 0.00021316 | 0.0009659 | 0.0036988
-0.38 | 0.00026296 | 0.0011426 | 0.0043511
-0.37 | 0.00033319 | 0.0013934 | 0.0052679
-0.36 | 0.00043247 | 0.0017546 | 0.006672
-0.35 | 0.0005764 | 0.0022627 | 0.008522
-0.34 | 0.0007705 | 0.0029646 | 0.011188
-0.33 | 0.0010391 | 0.0039427 | 0.014915
-0.32 | 0.0014064 | 0.0053151 | 0.020138
-0.31 | 0.0019122 | 0.007378 | 0.02739
-0.3 | 0.0026116 | 0.010012 | 0.037541
-0.29 | 0.0035705 | 0.013659 | 0.051532
-0.28 | 0.0048953 | 0.018714 | 0.07111
-0.27 | 0.007147 | 0.025632 | 0.09708
-0.26 | 0.009756 | 0.034951 | 0.1334
-0.25 | 0.013306 | 0.048027 | 0.18284
-0.24 | 0.018212 | 0.06664 | 0.25083
-0.23 | 0.02493 | 0.09104 | 0.34043
-0.22 | 0.03399 | 0.12287 | 0.4606
-0.21 | 0.046145 | 0.16731 | 0.6255
-0.2 | 0.06515 | 0.22634 | 0.8507
-0.19 | 0.08809 | 0.30558 | 1.1381
-0.18 | 0.11986 | 0.41472 | 1.5312
-0.17 | 0.16112 | 0.55507 | 2.0399
-0.16 | 0.21781 | 0.7443 | 2.676
-0.15 | 0.2934 | 0.9896 | 3.5225
-0.14 | 0.39342 | 1.319 | 4.6077
-0.13 | 0.52808 | 1.7427 | 5.984
-0.12 | 0.7065 | 2.2937 | 7.628
-0.11 | 0.9437 | 3.0081 | 9.654
-0.1 | 1.245 | 3.8912 | 12.111
-0.09 | 1.6495 | 5.035 | 15.017
-0.08 | 2.1561 | 6.435 | 18.312
-0.07 | 2.8034 | 8.153 | 22.211
-0.06 | 3.6148 | 10.219 | 26.604
-0.05 | 4.6463 | 12.772 | 31.558
-0.04 | 5.87 | 15.733 | 36.949
-0.03 | 7.387 | 19.181 | 42.852
-0.02 | 9.207 | 23.161 | 49.409
-0.01 | 11.316 | 27.571 | 56.391
0 | 13.857 | 32.704 | 64
0.01 | 16.673 | 38.241 | 71.96
0.02 | 19.825 | 44.293 | 80.32
0.03 | 23.381 | 50.885 | 89.1
0.04 | 27.272 | 57.96 | 98.39
0.05 | 31.436 | 65.4 | 107.93
0.06 | 35.906 | 73.45 | 117.87
0.07 | 40.666 | 81.86 | 128.25
0.08 | 45.482 | 90.58 | 138.64
0.09 | 50.552 | 99.82 | 149.49
0.1 | 55.645 | 109.04 | 160.44
0.11 | 60.75 | 118.83 | 171.76
0.12 | 66 | 128.96 | 183.26
0.13 | 71.21 | 139.15 | 194.8
0.14 | 76.32 | 149.65 | 206.57
0.15 | 81.27 | 160.21 | 218.51
0.16 | 86.13 | 171.18 | 230.54
0.17 | 90.84 | 182.07 | 242.49
0.18 | 95.39 | 193.24 | 254.68
0.19 | 99.83 | 204.34 | 266.96
0.2 | 104.08 | 215.72 | 279.18
0.21 | 108.01 | 227.25 | 291.79
0.22 | 111.72 | 238.73 | 303.85
0.23 | 115.33 | 250.24 | 316.23
0.24 | 118.82 | 261.65 | 328.57
0.25 | 122.06 | 273.4 | 340.99
0.26 | 125.14 | 284.91 | 353.21
0.27 | 127.95 | 296.51 | 365.35
0.28 | 130.42 | 308.09 | 377.57
0.29 | 133.14 | 319.42 | 389.57
0.3 | 135.54 | 330.94 | 401.72
0.31 | 137.75 | 342.28 | 413.53
0.32 | 139.89 | 353.48 | 425.43
0.33 | 141.68 | 364.59 | 437.11
0.34 | 143.59 | 375.63 | 448.71
0.35 | 145.34 | 386.51 | 460.19
0.36 | 147.02 | 397.23 | 471.32
0.37 | 148.54 | 407.93 | 482.6
0.38 | 150.02 | 418.16 | 493.64
0.39 | 151.22 | 428.53 | 504.39
0.4 | 152.62 | 438.48 | 515.11
0.41 | 153.89 | 448.31 | 525.39
0.42 | 154.85 | 458.07 | 535.78
0.43 | 156.09 | 467.31 | 545.88
0.44 | 156.97 | 476.46 | 555.7
0.45 | 157.95 | 485.26 | 565.25
0.46 | 158.95 | 493.99 | 574.8
0.47 | 159.55 | 502.24 | 583.7
0.48 | 160.51 | 510.3 | 592.6
0.49 | 161.3 | 517.96 | 601.4
0.5 | 162.13 | 525.47 | 609.9

## Tranconductance (mS-mm)
VGS (V) | VDS = 0.100 V | VDS = 0.500 V | VDS = 0.900 V
-0.75 | -0.001753 | -0.00673 | -0.0199
-0.74 | -0.0018675 | -0.006605 | -0.01965
-0.73 | -0.002097 | -0.006945 | -0.02095
-0.72 | -0.001855 | -0.007 | -0.017
-0.71 | -0.0014345 | -0.00572 | -0.0159
-0.7 | -0.001409 | -0.00578 | -0.0194
-0.69 | -0.0016895 | -0.00585 | -0.01725
-0.68 | -0.0015475 | -0.00505 | -0.01739
-0.67 | -0.001291 | -0.005195 | -0.01765
-0.66 | -0.0013775 | -0.004785 | -0.01613
-0.65 | -0.001304 | -0.00456 | -0.015075
-0.64 | -0.001202 | -0.00474 | -0.01478
-0.63 | -0.001099 | -0.00483 | -0.01272
-0.62 | -0.0011675 | -0.004415 | -0.013805
-0.61 | -0.001089 | -0.00443 | -0.014995
-0.6 | -0.0009175 | -0.004625 | -0.01266
-0.59 | -0.001031 | -0.00402 | -0.013155
-0.58 | -0.000974 | -0.003595 | -0.0128
-0.57 | -0.0007975 | -0.00326 | -0.012185
-0.56 | -0.000789 | -0.003325 | -0.01117
-0.55 | -0.0007505 | -0.003425 | -0.00923
-0.54 | -0.0007535 | -0.00352 | -0.00994
-0.53 | -0.000702 | -0.003095 | -0.011045
-0.52 | -0.0005835 | -0.002645 | -0.009065
-0.51 | -0.0006515 | -0.002605 | -0.008585
-0.5 | -0.0005635 | -0.002535 | -0.0089
-0.49 | -0.0003555 | -0.00198 | -0.00662
-0.48 | -0.0003545 | -0.00146 | -0.00599
-0.47 | -0.00027 | -0.001155 | -0.004615
-0.46 | -5.1e-05 | -0.00061 | -0.00177
-0.45 | 0.000149 | -4e-05 | 0.0006
-0.44 | 0.0004295 | 0.00103 | 0.00357
-0.43 | 0.0008405 | 0.002625 | 0.008485
-0.42 | 0.001283 | 0.00449 | 0.015685
-0.41 | 0.0019615 | 0.0069 | 0.023675
-0.4 | 0.003025 | 0.01056 | 0.036885
-0.39 | 0.0043025 | 0.015175 | 0.05547
-0.38 | 0.0060015 | 0.021375 | 0.078455
-0.37 | 0.0084755 | 0.0306 | 0.116045
-0.36 | 0.0121605 | 0.043465 | 0.162705
-0.35 | 0.0169015 | 0.0605 | 0.2258
-0.34 | 0.023135 | 0.084 | 0.31965
-0.33 | 0.031795 | 0.117525 | 0.4475
-0.32 | 0.043655 | 0.171765 | 0.62375
-0.31 | 0.06026 | 0.234845 | 0.87015
-0.3 | 0.082915 | 0.31405 | 1.2071
-0.29 | 0.114185 | 0.4351 | 1.67845
-0.28 | 0.178825 | 0.59865 | 2.2774
-0.27 | 0.243035 | 0.81185 | 3.1145
-0.26 | 0.30795 | 1.11975 | 4.288
-0.25 | 0.4228 | 1.58445 | 5.8715
-0.24 | 0.5812 | 2.15065 | 7.8795
-0.23 | 0.7889 | 2.8115 | 10.4885
-0.22 | 1.06075 | 3.8135 | 14.2535
-0.21 | 1.558 | 5.1735 | 19.505
-0.2 | 2.09725 | 6.9135 | 25.63
-0.19 | 2.7355 | 9.419 | 34.025
-0.18 | 3.6515 | 12.4745 | 45.09
-0.17 | 4.8975 | 16.479 | 57.24
-0.16 | 6.614 | 21.7265 | 74.13
-0.15 | 8.7805 | 28.735 | 96.585
-0.14 | 11.734 | 37.655 | 123.075
-0.13 | 15.654 | 48.735 | 151.015
-0.12 | 20.781 | 63.27 | 183.5
-0.11 | 26.925 | 79.875 | 224.15
-0.1 | 35.29 | 101.345 | 268.15
-0.09 | 45.555 | 127.19 | 310.05
-0.08 | 57.695 | 155.9 | 359.7
-0.07 | 72.935 | 189.2 | 414.6
-0.06 | 92.145 | 230.95 | 467.35
-0.05 | 112.76 | 275.7 | 517.25
-0.04 | 137.035 | 320.45 | 564.7
-0.03 | 166.85 | 371.4 | 623
-0.02 | 196.45 | 419.5 | 676.95
-0.01 | 232.5 | 477.15 | 729.55
0 | 267.85 | 533.5 | 778.45
0.01 | 298.4 | 579.45 | 816
0.02 | 335.4 | 632.2 | 857
0.03 | 372.35 | 683.35 | 903.5
0.04 | 402.75 | 725.75 | 941.5
0.05 | 431.7 | 774.5 | 974
0.06 | 461.5 | 823 | 1016
0.07 | 478.8 | 856.5 | 1038.5
0.08 | 494.3 | 898 | 1062
0.09 | 508.15 | 923 | 1090
0.1 | 509.9 | 950.5 | 1113.5
0.11 | 517.75 | 996 | 1141
0.12 | 523 | 1016 | 1152
0.13 | 516 | 1034.5 | 1165.5
0.14 | 503 | 1053 | 1185.5
0.15 | 490.5 | 1076.5 | 1198.5
0.16 | 478.5 | 1093 | 1199
0.17 | 463 | 1103 | 1207
0.18 | 449.5 | 1113.5 | 1223.5
0.19 | 434.5 | 1124 | 1225
0.2 | 409 | 1145.5 | 1241.5
0.21 | 382 | 1150.5 | 1233.5
0.22 | 366 | 1149.5 | 1222
0.23 | 355 | 1146 | 1236
0.24 | 336.5 | 1158 | 1238
0.25 | 316 | 1163 | 1232
0.26 | 294.5 | 1155.5 | 1218
0.27 | 264 | 1159 | 1218
0.28 | 259.5 | 1145.5 | 1211
0.29 | 256 | 1142.5 | 1207.5
0.3 | 230.5 | 1143 | 1198
0.31 | 217.5 | 1127 | 1185.5
0.32 | 196.5 | 1115.5 | 1179
0.33 | 185 | 1107.5 | 1164
0.34 | 183 | 1096 | 1154
0.35 | 171.5 | 1080 | 1130.5
0.36 | 160 | 1071 | 1120.5
0.37 | 150 | 1046.5 | 1116
0.38 | 134 | 1030 | 1089.5
0.39 | 130 | 1016 | 1073.5
0.4 | 133.5 | 989 | 1050
0.41 | 111.5 | 979.5 | 1033.5
0.42 | 110 | 950 | 1024.5
0.43 | 106 | 919.5 | 996
0.44 | 93 | 897.5 | 968.5
0.45 | 99 | 876.5 | 955
0.46 | 80 | 849 | 922.5
0.47 | 78 | 815.5 | 890
0.48 | 87.5 | 786 | 885
0.49 | 81 | 758.5 | 865
0.5 | 83 | 751 | 850