## IDS-VDS Characteristic (mA-mm)
VGS (V) | VDS = 0.100 V | VDS = 0.500 V | VDS = 0.900 V
-0.75 | 0.00038833 | 0.0016321 | 0.005568
-0.74 | 0.00036914 | 0.0015906 | 0.005388
-0.73 | 0.00035245 | 0.0015231 | 0.005237
-0.72 | 0.00033514 | 0.0014764 | 0.005046
-0.71 | 0.00032211 | 0.0014247 | 0.0048644
-0.7 | 0.000308 | 0.001365 | 0.0047212
-0.69 | 0.00029279 | 0.0013202 | 0.0045835
-0.68 | 0.00027979 | 0.0012654 | 0.0044607
-0.67 | 0.00026698 | 0.0012145 | 0.004299
-0.66 | 0.00025859 | 0.0011708 | 0.0041788
-0.65 | 0.00024184 | 0.0011322 | 0.0040423
-0.64 | 0.00023247 | 0.0010936 | 0.0038951
-0.63 | 0.00022259 | 0.0010425 | 0.0037715
-0.62 | 0.00020831 | 0.001008 | 0.0036749
-0.61 | 0.0002014 | 0.0009749 | 0.0035575
-0.6 | 0.00019068 | 0.0009289 | 0.0034244
-0.59 | 0.00018253 | 0.0008972 | 0.003301
-0.58 | 0.00017359 | 0.0008684 | 0.0032161
-0.57 | 0.00016567 | 0.000833 | 0.0031013
-0.56 | 0.0001577 | 0.0007988 | 0.0029921
-0.55 | 0.0001506 | 0.0007736 | 0.00292
-0.54 | 0.00014329 | 0.0007481 | 0.0028094
-0.53 | 0.00013717 | 0.0007239 | 0.0027149
-0.52 | 0.00013114 | 0.0006962 | 0.0026479
-0.51 | 0.00012643 | 0.0006756 | 0.0025834
-0.5 | 0.00012112 | 0.000654 | 0.0024982
-0.49 | 0.00011661 | 0.0006331 | 0.0024497
-0.48 | 0.0001145 | 0.0006151 | 0.0023878
-0.47 | 0.00011242 | 0.0006046 | 0.0023511
-0.46 | 0.0001115 | 0.0005992 | 0.0023238
-0.45 | 0.00011304 | 0.0006024 | 0.0023223
-0.44 | 0.00011706 | 0.0006121 | 0.0023532
-0.43 | 0.00012374 | 0.0006381 | 0.0024536
-0.42 | 0.00013549 | 0.0006732 | 0.0025825
-0.41 | 0.00015396 | 0.0007398 | 0.0027989
-0.4 | 0.0001807 | 0.000835 | 0.0031459
-0.39 | 0.00021896 | 0.0009729 | 0.003647
-0.38 | 0.00027305 | 0.0011706 | 0.0043818
-0.37 | 0.00034836 | 0.001445 | 0.0053822
-0.36 | 0.00045396 | 0.0018335 | 0.006906
-0.35 | 0.00061 | 0.0023771 | 0.008933
-0.34 | 0.0008182 | 0.0031396 | 0.0118
-0.33 | 0.0011025 | 0.0041732 | 0.015875
-0.32 | 0.001495 | 0.0056461 | 0.021541
-0.31 | 0.0020353 | 0.007841 | 0.029387
-0.3 | 0.0027843 | 0.010665 | 0.040072
-0.29 | 0.0038083 | 0.014502 | 0.055187
-0.28 | 0.0051984 | 0.019844 | 0.07595
-0.27 | 0.007571 | 0.027215 | 0.10434
-0.26 | 0.010323 | 0.037312 | 0.14241
-0.25 | 0.014091 | 0.0509 | 0.19494
-0.24 | 0.01916 | 0.07056 | 0.26594
-0.23 | 0.026273 | 0.09609 | 0.3634
-0.22 | 0.035737 | 0.13008 | 0.49183
-0.21 | 0.048743 | 0.17611 | 0.6638
-0.2 | 0.0683 | 0.23917 | 0.899
-0.19 | 0.09264 | 0.32337 | 1.205
-0.18 | 0.12542 | 0.43589 | 1.6159
-0.17 | 0.1697 | 0.5856 | 2.1481
-0.16 | 0.22785 | 0.7868 | 2.8191
-0.15 | 0.30685 | 1.037 | 3.6962
-0.14 | 0.412 | 1.384 | 4.8267
-0.13 | 0.55045 | 1.8267 | 6.237
-0.12 | 0.7377 | 2.3981 | 7.94
-0.11 | 0.9804 | 3.1379 | 10.028
-0.1 | 1.2973 | 4.0601 | 12.53
-0.09 | 1.7113 | 5.2375 | 15.48
-0.08 | 2.24 | 6.672 | 18.916
-0.07 | 2.9044 | 8.464 | 22.798
-0.06 | 3.7473 | 10.62 | 27.249
-0.05 | 4.7907 | 13.194 | 32.248
-0.04 | 6.048 | 16.224 | 37.777
-0.03 | 7.606 | 19.714 | 43.792
-0.02 | 9.452 | 23.792 | 50.327
-0.01 | 11.638 | 28.283 | 57.44
0 | 14.159 | 33.468 | 65.03
0.01 | 17.033 | 39.092 | 73.02
0.02 | 20.227 | 45.182 | 81.43
0.03 | 23.828 | 51.855 | 90.44
0.04 | 27.716 | 58.96 | 99.71
0.05 | 31.948 | 66.48 | 109.25
0.06 | 36.404 | 74.53 | 119.3
0.07 | 41.146 | 83.05 | 129.62
0.08 | 46.068 | 91.8 | 140.08
0.09 | 51.059 | 100.94 | 150.92
0.1 | 56.224 | 110.23 | 161.94
0.11 | 61.27 | 120.12 | 173.22
0.12 | 66.54 | 130.17 | 184.75
0.13 | 71.69 | 140.37 | 196.39
0.14 | 76.76 | 151 | 207.94
0.15 | 81.78 | 161.46 | 219.95
0.16 | 86.71 | 172.48 | 232.08
0.17 | 91.36 | 183.39 | 244.13
0.18 | 95.89 | 194.56 | 256.3
0.19 | 100.28 | 205.63 | 268.32
0.2 | 104.47 | 216.97 | 280.69
0.21 | 108.49 | 228.57 | 293.1
0.22 | 112.3 | 239.97 | 305.35
0.23 | 115.87 | 251.51 | 317.74
0.24 | 119.26 | 262.93 | 329.9
0.25 | 122.6 | 274.6 | 342.29
0.26 | 125.57 | 286.17 | 354.53
0.27 | 128.38 | 297.71 | 366.74
0.28 | 131.03 | 309.19 | 378.73
0.29 | 133.49 | 320.5 | 390.82
0.3 | 136.03 | 332.01 | 402.94
0.31 | 138.15 | 343.34 | 414.76
0.32 | 140.25 | 354.51 | 426.62
0.33 | 142.18 | 365.72 | 438.15
0.34 | 144.06 | 376.61 | 449.74
0.35 | 145.81 | 387.51 | 461.2
0.36 | 147.45 | 398.15 | 472.42
0.37 | 148.86 | 408.82 | 483.66
0.38 | 150.37 | 419.04 | 494.43
0.39 | 151.84 | 429.28 | 505.29
0.4 | 153 | 439.29 | 515.87
0.41 | 154.18 | 449 | 526.27
0.42 | 155.28 | 458.73 | 536.48
0.43 | 156.21 | 467.9 | 546.45
0.44 | 157.47 | 477 | 556.34
0.45 | 158.29 | 485.8 | 565.88
0.46 | 159.17 | 494.4 | 575
0.47 | 160.04 | 502.67 | 584.4
0.48 | 160.76 | 510.62 | 593
0.49 | 161.66 | 518.32 | 601.5
0.5 | 162.39 | 525.66 | 610.3

## Tranconductance (mS-mm)
VGS (V) | VDS = 0.100 V | VDS = 0.500 V | VDS = 0.900 V
-0.75 | -0.001919 | -0.00415 | -0.018
-0.74 | -0.001794 | -0.00545 | -0.01655
-0.73 | -0.0017 | -0.00571 | -0.0171
-0.72 | -0.001517 | -0.00492 | -0.01863
-0.71 | -0.001357 | -0.00557 | -0.01624
-0.7 | -0.001466 | -0.005225 | -0.014045
-0.69 | -0.0014105 | -0.00498 | -0.013025
-0.68 | -0.0012905 | -0.005285 | -0.014225
-0.67 | -0.00106 | -0.00473 | -0.014095
-0.66 | -0.001257 | -0.004115 | -0.012835
-0.65 | -0.001306 | -0.00386 | -0.014185
-0.64 | -0.0009625 | -0.004485 | -0.01354
-0.63 | -0.001208 | -0.00428 | -0.01101
-0.62 | -0.0010595 | -0.00338 | -0.0107
-0.61 | -0.0008815 | -0.003955 | -0.012525
-0.6 | -0.0009435 | -0.003885 | -0.012825
-0.59 | -0.0008545 | -0.003025 | -0.010415
-0.58 | -0.000843 | -0.00321 | -0.009985
-0.57 | -0.0007945 | -0.00348 | -0.0112
-0.56 | -0.0007535 | -0.00297 | -0.009065
-0.55 | -0.0007205 | -0.002535 | -0.009135
-0.54 | -0.0006715 | -0.002485 | -0.010255
-0.53 | -0.0006075 | -0.002595 | -0.008075
-0.52 | -0.000537 | -0.002415 | -0.006575
-0.51 | -0.000501 | -0.00211 | -0.007485
-0.5 | -0.000491 | -0.002125 | -0.006685
-0.49 | -0.000331 | -0.001945 | -0.00552
-0.48 | -0.0002095 | -0.001425 | -0.00493
-0.47 | -0.00015 | -0.000795 | -0.0032
-0.46 | 3.1e-05 | -0.00011 | -0.00144
-0.45 | 0.000278 | 0.000645 | 0.00147
-0.44 | 0.000535 | 0.001785 | 0.006565
-0.43 | 0.0009215 | 0.003055 | 0.011465
-0.42 | 0.001511 | 0.005085 | 0.017265
-0.41 | 0.0022605 | 0.00809 | 0.02817
-0.4 | 0.00325 | 0.011655 | 0.042405
-0.39 | 0.0046175 | 0.01678 | 0.061795
-0.38 | 0.00647 | 0.023605 | 0.08676
-0.37 | 0.0090455 | 0.033145 | 0.12621
-0.36 | 0.013082 | 0.046605 | 0.17754
-0.35 | 0.018212 | 0.065305 | 0.2447
-0.34 | 0.024625 | 0.089805 | 0.3471
-0.33 | 0.03384 | 0.125325 | 0.48705
-0.32 | 0.04664 | 0.18339 | 0.6756
-0.31 | 0.064465 | 0.250945 | 0.92655
-0.3 | 0.08865 | 0.33305 | 1.29
-0.29 | 0.120705 | 0.45895 | 1.7939
-0.28 | 0.188135 | 0.63565 | 2.45765
-0.27 | 0.25623 | 0.8734 | 3.323
-0.26 | 0.326 | 1.18425 | 4.53
-0.25 | 0.44185 | 1.6624 | 6.1765
-0.24 | 0.6091 | 2.2595 | 8.423
-0.23 | 0.82885 | 2.976 | 11.2945
-0.22 | 1.1235 | 4.001 | 15.02
-0.21 | 1.62815 | 5.4545 | 20.3585
-0.2 | 2.19485 | 7.363 | 27.06
-0.19 | 2.856 | 9.836 | 35.845
-0.18 | 3.853 | 13.1115 | 47.155
-0.17 | 5.1215 | 17.5455 | 60.16
-0.16 | 6.8575 | 22.57 | 77.405
-0.15 | 9.2075 | 29.86 | 100.38
-0.14 | 12.18 | 39.485 | 127.04
-0.13 | 16.285 | 50.705 | 155.665
-0.12 | 21.4975 | 65.56 | 189.55
-0.11 | 27.98 | 83.1 | 229.5
-0.1 | 36.545 | 104.98 | 272.6
-0.09 | 47.135 | 130.595 | 319.3
-0.08 | 59.655 | 161.325 | 365.9
-0.07 | 75.365 | 197.4 | 416.65
-0.06 | 94.315 | 236.5 | 472.5
-0.05 | 115.035 | 280.2 | 526.4
-0.04 | 140.765 | 326 | 577.2
-0.03 | 170.2 | 378.4 | 627.5
-0.02 | 201.6 | 428.45 | 682.4
-0.01 | 235.35 | 483.8 | 735.15
0 | 269.75 | 540.45 | 779
0.01 | 303.4 | 585.7 | 820
0.02 | 339.75 | 638.15 | 871
0.03 | 374.45 | 688.9 | 914
0.04 | 406 | 731.25 | 940.5
0.05 | 434.4 | 778.5 | 979.5
0.06 | 459.9 | 828.5 | 1018.5
0.07 | 483.2 | 863.5 | 1039
0.08 | 495.65 | 894.5 | 1065
0.09 | 507.8 | 921.5 | 1093
0.1 | 510.55 | 959 | 1115
0.11 | 515.8 | 997 | 1140.5
0.12 | 521 | 1012.5 | 1158.5
0.13 | 511 | 1041.5 | 1159.5
0.14 | 504.5 | 1054.5 | 1178
0.15 | 497.5 | 1074 | 1207
0.16 | 479 | 1096.5 | 1209
0.17 | 459 | 1104 | 1211
0.18 | 446 | 1112 | 1209.5
0.19 | 429 | 1120.5 | 1219.5
0.2 | 410.5 | 1147 | 1239
0.21 | 391.5 | 1150 | 1233
0.22 | 369 | 1147 | 1232
0.23 | 348 | 1148 | 1227.5
0.24 | 336.5 | 1154.5 | 1227.5
0.25 | 315.5 | 1162 | 1231.5
0.26 | 289 | 1155.5 | 1222.5
0.27 | 273 | 1151 | 1210
0.28 | 255.5 | 1139.5 | 1204
0.29 | 250 | 1141 | 1210.5
0.3 | 233 | 1142 | 1197
0.31 | 211 | 1125 | 1184
0.32 | 201.5 | 1119 | 1169.5
0.33 | 190.5 | 1105 | 1156
0.34 | 181.5 | 1089.5 | 1152.5
0.35 | 169.5 | 1077 | 1134
0.36 | 152.5 | 1065.5 | 1123
0.37 | 146 | 1044.5 | 1100.5
0.38 | 149 | 1023 | 1081.5
0.39 | 131.5 | 1012.5 | 1072
0.4 | 117 | 986 | 1049
0.41 | 114 | 972 | 1030.5
0.42 | 101.5 | 945 | 1009
0.43 | 109.5 | 913.5 | 993
0.44 | 104 | 895 | 971.5
0.45 | 85 | 870 | 933
0.46 | 87.5 | 843.5 | 926
0.47 | 79.5 | 811 | 900
0.48 | 81 | 782.5 | 855
0.49 | 81.5 | 752 | 865
0.5 | 73 | 734 | 880