## IDS-VDS Characteristic (mA-mm)
VGS (V) | VDS = 0.100 V | VDS = 0.500 V | VDS = 0.900 V
-0.75 | 0.00030975 | 0.0011997 | 0.0038714
-0.74 | 0.00029358 | 0.001155 | 0.0037909
-0.73 | 0.00028036 | 0.0011161 | 0.0036777
-0.72 | 0.00026931 | 0.001069 | 0.003559
-0.71 | 0.0002562 | 0.0010369 | 0.0034438
-0.7 | 0.00024379 | 0.000997 | 0.0033396
-0.69 | 0.00023286 | 0.0009639 | 0.0032518
-0.68 | 0.0002215 | 0.0009335 | 0.0031595
-0.67 | 0.00021318 | 0.0009014 | 0.0030714
-0.66 | 0.00020276 | 0.0008688 | 0.0029636
-0.65 | 0.0001929 | 0.0008365 | 0.0028857
-0.64 | 0.00018401 | 0.0008065 | 0.0027894
-0.63 | 0.00017491 | 0.0007765 | 0.0026801
-0.62 | 0.00016737 | 0.0007451 | 0.0026155
-0.61 | 0.0001596 | 0.0007188 | 0.0025477
-0.6 | 0.00015222 | 0.0006942 | 0.0024519
-0.59 | 0.00014613 | 0.0006661 | 0.0023705
-0.58 | 0.00013784 | 0.000648 | 0.0023085
-0.57 | 0.00013271 | 0.0006214 | 0.0022375
-0.56 | 0.00012565 | 0.0006016 | 0.0021692
-0.55 | 0.0001212 | 0.0005785 | 0.00211
-0.54 | 0.0001152 | 0.0005592 | 0.0020373
-0.53 | 0.00010991 | 0.0005411 | 0.001977
-0.52 | 0.00010517 | 0.0005221 | 0.0019217
-0.51 | 0.00010046 | 0.0005078 | 0.0018637
-0.5 | 9.748e-05 | 0.00049395 | 0.0018209
-0.49 | 9.502e-05 | 0.00048112 | 0.0017857
-0.48 | 9.24e-05 | 0.00047276 | 0.0017585
-0.47 | 9.164e-05 | 0.00046703 | 0.0017431
-0.46 | 9.146e-05 | 0.00046386 | 0.0017403
-0.45 | 9.384e-05 | 0.00046921 | 0.0017597
-0.44 | 9.821e-05 | 0.00048486 | 0.001796
-0.43 | 0.00010618 | 0.00050825 | 0.001878
-0.42 | 0.0001185 | 0.00054915 | 0.0020177
-0.41 | 0.00013707 | 0.0006138 | 0.0022136
-0.4 | 0.00016406 | 0.000705 | 0.0025268
-0.39 | 0.00020257 | 0.000836 | 0.0029833
-0.38 | 0.000256 | 0.0010258 | 0.0036206
-0.37 | 0.00033135 | 0.0012844 | 0.0045528
-0.36 | 0.00043606 | 0.0016518 | 0.005924
-0.35 | 0.0005926 | 0.0021515 | 0.007727
-0.34 | 0.0007933 | 0.0028616 | 0.010388
-0.33 | 0.0010759 | 0.0038367 | 0.013981
-0.32 | 0.0014603 | 0.0051929 | 0.018997
-0.31 | 0.0019902 | 0.00719 | 0.025939
-0.3 | 0.0027191 | 0.009769 | 0.035707
-0.29 | 0.003714 | 0.013355 | 0.049164
-0.28 | 0.0050836 | 0.018209 | 0.06742
-0.27 | 0.007308 | 0.024949 | 0.09297
-0.26 | 0.009915 | 0.033936 | 0.12735
-0.25 | 0.013488 | 0.046569 | 0.17432
-0.24 | 0.01834 | 0.06407 | 0.23857
-0.23 | 0.024947 | 0.08761 | 0.32258
-0.22 | 0.033881 | 0.11813 | 0.43933
-0.21 | 0.046077 | 0.16065 | 0.5953
-0.2 | 0.06371 | 0.21673 | 0.8029
-0.19 | 0.08586 | 0.29231 | 1.0778
-0.18 | 0.11656 | 0.3933 | 1.4486
-0.17 | 0.15658 | 0.52694 | 1.9199
-0.16 | 0.21045 | 0.7053 | 2.5463
-0.15 | 0.28287 | 0.9362 | 3.3386
-0.14 | 0.37868 | 1.243 | 4.3497
-0.13 | 0.50571 | 1.6441 | 5.6012
-0.12 | 0.6722 | 2.1549 | 7.218
-0.11 | 0.8947 | 2.8146 | 9.132
-0.1 | 1.1778 | 3.6551 | 11.422
-0.09 | 1.5539 | 4.718 | 14.167
-0.08 | 2.0326 | 6.031 | 17.412
-0.07 | 2.6378 | 7.646 | 21.086
-0.06 | 3.404 | 9.576 | 25.261
-0.05 | 4.372 | 11.989 | 30.011
-0.04 | 5.5498 | 14.807 | 35.165
-0.03 | 6.923 | 18.019 | 40.963
-0.02 | 8.655 | 21.803 | 47.201
-0.01 | 10.683 | 26.054 | 54.004
0 | 13.073 | 30.921 | 61.41
0.01 | 15.768 | 36.221 | 69.16
0.02 | 18.843 | 42.113 | 77.17
0.03 | 22.278 | 48.383 | 85.98
0.04 | 26.026 | 55.269 | 94.97
0.05 | 30.112 | 62.45 | 104.43
0.06 | 34.411 | 70.21 | 114.05
0.07 | 39.046 | 78.39 | 124.3
0.08 | 43.837 | 86.83 | 134.57
0.09 | 48.715 | 95.59 | 145.22
0.1 | 53.75 | 104.75 | 156.17
0.11 | 58.65 | 114.2 | 167.05
0.12 | 63.85 | 123.99 | 178.47
0.13 | 68.94 | 133.93 | 189.98
0.14 | 73.97 | 143.96 | 201.46
0.15 | 78.88 | 154.38 | 213.2
0.16 | 83.7 | 165.09 | 225.07
0.17 | 88.31 | 175.79 | 236.96
0.18 | 92.77 | 186.73 | 248.9
0.19 | 97.09 | 197.51 | 261.03
0.2 | 101.18 | 208.71 | 272.95
0.21 | 105.14 | 219.99 | 285.23
0.22 | 108.9 | 231.28 | 297.4
0.23 | 112.28 | 242.56 | 309.46
0.24 | 115.61 | 253.79 | 321.7
0.25 | 118.83 | 265.27 | 333.68
0.26 | 121.72 | 276.65 | 345.81
0.27 | 124.66 | 287.94 | 357.83
0.28 | 127.07 | 299.08 | 369.74
0.29 | 129.46 | 310.44 | 381.73
0.3 | 131.8 | 321.7 | 393.42
0.31 | 133.91 | 332.77 | 405.23
0.32 | 136.07 | 343.88 | 416.74
0.33 | 137.9 | 354.63 | 428.33
0.34 | 139.55 | 365.51 | 439.56
0.35 | 141.16 | 376.21 | 450.8
0.36 | 142.9 | 386.67 | 461.84
0.37 | 144.3 | 397.16 | 472.9
0.38 | 145.61 | 407.22 | 483.67
0.39 | 146.79 | 417.24 | 494.14
0.4 | 148.05 | 427.02 | 504.64
0.41 | 149.41 | 436.57 | 514.84
0.42 | 150.27 | 445.99 | 525
0.43 | 151.12 | 455.09 | 534.93
0.44 | 152.2 | 463.98 | 544.43
0.45 | 153 | 472.53 | 553.89
0.46 | 154.01 | 480.94 | 563.22
0.47 | 154.64 | 488.92 | 571.9
0.48 | 155.32 | 496.76 | 580.6
0.49 | 156.11 | 504.27 | 589.2
0.5 | 156.97 | 511.38 | 597.4

## Tranconductance (mS-mm)
VGS (V) | VDS = 0.100 V | VDS = 0.500 V | VDS = 0.900 V
-0.75 | -0.001617 | -0.00447 | -0.00805
-0.74 | -0.0014695 | -0.00418 | -0.009685
-0.73 | -0.0012135 | -0.0043 | -0.011595
-0.72 | -0.001208 | -0.00396 | -0.011695
-0.71 | -0.001276 | -0.0036 | -0.01097
-0.7 | -0.001167 | -0.00365 | -0.0096
-0.69 | -0.0011145 | -0.003175 | -0.009005
-0.68 | -0.000984 | -0.003125 | -0.00902
-0.67 | -0.000937 | -0.003235 | -0.009795
-0.66 | -0.001014 | -0.003245 | -0.009285
-0.65 | -0.0009375 | -0.003115 | -0.00871
-0.64 | -0.0008995 | -0.003 | -0.01028
-0.63 | -0.000832 | -0.00307 | -0.008695
-0.62 | -0.0007655 | -0.002885 | -0.00662
-0.61 | -0.0007575 | -0.002545 | -0.00818
-0.6 | -0.0006735 | -0.002635 | -0.00886
-0.59 | -0.000719 | -0.00231 | -0.00717
-0.58 | -0.000671 | -0.002235 | -0.00665
-0.57 | -0.0006095 | -0.00232 | -0.006965
-0.56 | -0.0005755 | -0.002145 | -0.006375
-0.55 | -0.0005225 | -0.00212 | -0.006595
-0.54 | -0.0005645 | -0.00187 | -0.00665
-0.53 | -0.0005015 | -0.001855 | -0.00578
-0.52 | -0.0004725 | -0.001665 | -0.005665
-0.51 | -0.0003845 | -0.0014075 | -0.00504
-0.5 | -0.000272 | -0.001334 | -0.0039
-0.49 | -0.000254 | -0.0010595 | -0.00312
-0.48 | -0.000169 | -0.0007045 | -0.00213
-0.47 | -4.7e-05 | -0.000445 | -0.00091
-0.46 | 0.00011 | 0.000109 | 0.00083
-0.45 | 0.0003375 | 0.00105 | 0.002785
-0.44 | 0.000617 | 0.001952 | 0.005915
-0.43 | 0.0010145 | 0.0032145 | 0.011085
-0.42 | 0.0015445 | 0.0052775 | 0.01678
-0.41 | 0.002278 | 0.0077925 | 0.025455
-0.4 | 0.003275 | 0.01111 | 0.038485
-0.39 | 0.004597 | 0.01604 | 0.05469
-0.38 | 0.006439 | 0.02242 | 0.078475
-0.37 | 0.009003 | 0.0313 | 0.11517
-0.36 | 0.0130625 | 0.043355 | 0.15871
-0.35 | 0.017862 | 0.06049 | 0.2232
-0.34 | 0.024165 | 0.08426 | 0.3127
-0.33 | 0.03335 | 0.116565 | 0.43045
-0.32 | 0.045715 | 0.167665 | 0.5979
-0.31 | 0.06294 | 0.228805 | 0.8355
-0.3 | 0.08619 | 0.30825 | 1.16125
-0.29 | 0.118225 | 0.422 | 1.58565
-0.28 | 0.1797 | 0.5797 | 2.1903
-0.27 | 0.24157 | 0.78635 | 2.9965
-0.26 | 0.309 | 1.081 | 4.0675
-0.25 | 0.42125 | 1.5067 | 5.561
-0.24 | 0.57295 | 2.05205 | 7.413
-0.23 | 0.77705 | 2.703 | 10.038
-0.22 | 1.0565 | 3.652 | 13.636
-0.21 | 1.49145 | 4.93 | 18.1785
-0.2 | 1.98915 | 6.583 | 24.125
-0.19 | 2.6425 | 8.8285 | 32.285
-0.18 | 3.536 | 11.7315 | 42.105
-0.17 | 4.6945 | 15.6 | 54.885
-0.16 | 6.3145 | 20.463 | 70.935
-0.15 | 8.4115 | 26.885 | 90.17
-0.14 | 11.142 | 35.395 | 113.13
-0.13 | 14.676 | 45.595 | 143.415
-0.12 | 19.4495 | 58.525 | 176.54
-0.11 | 25.28 | 75.01 | 210.2
-0.1 | 32.96 | 95.17 | 251.75
-0.09 | 42.74 | 118.795 | 299.5
-0.08 | 54.195 | 146.4 | 345.95
-0.07 | 68.57 | 177.25 | 392.45
-0.06 | 86.71 | 217.15 | 446.25
-0.05 | 107.29 | 261.55 | 495.2
-0.04 | 127.55 | 301.5 | 547.6
-0.03 | 155.26 | 349.8 | 601.8
-0.02 | 188 | 401.75 | 652.05
-0.01 | 220.9 | 455.9 | 710.45
0 | 254.25 | 508.35 | 757.8
0.01 | 288.5 | 559.6 | 788
0.02 | 325.5 | 608.1 | 841
0.03 | 359.15 | 657.8 | 890
0.04 | 391.7 | 703.35 | 922.5
0.05 | 419.25 | 747.05 | 954
0.06 | 446.7 | 797 | 993.5
0.07 | 471.3 | 831 | 1026
0.08 | 483.45 | 860 | 1046
0.09 | 495.65 | 896 | 1080
0.1 | 496.75 | 930.5 | 1091.5
0.11 | 505 | 962 | 1115
0.12 | 514.5 | 986.5 | 1146.5
0.13 | 506 | 998.5 | 1149.5
0.14 | 497 | 1022.5 | 1161
0.15 | 486.5 | 1056.5 | 1180.5
0.16 | 471.5 | 1070.5 | 1188
0.17 | 453.5 | 1082 | 1191.5
0.18 | 439 | 1086 | 1203.5
0.19 | 420.5 | 1099 | 1202.5
0.2 | 402.5 | 1124 | 1210
0.21 | 386 | 1128.5 | 1222.5
0.22 | 357 | 1128.5 | 1211.5
0.23 | 335.5 | 1125.5 | 1215
0.24 | 327.5 | 1135.5 | 1211
0.25 | 305.5 | 1143 | 1205.5
0.26 | 291.5 | 1133.5 | 1207.5
0.27 | 267.5 | 1121.5 | 1196.5
0.28 | 240 | 1125 | 1195
0.29 | 236.5 | 1131 | 1184
0.3 | 222.5 | 1116.5 | 1175
0.31 | 213.5 | 1109 | 1166
0.32 | 199.5 | 1093 | 1155
0.33 | 174 | 1081.5 | 1141
0.34 | 163 | 1079 | 1123.5
0.35 | 167.5 | 1058 | 1114
0.36 | 157 | 1047.5 | 1105
0.37 | 135.5 | 1027.5 | 1091.5
0.38 | 124.5 | 1004 | 1062
0.39 | 122 | 990 | 1048.5
0.4 | 131 | 966.5 | 1035
0.41 | 111 | 948.5 | 1018
0.42 | 85.5 | 926 | 1004.5
0.43 | 96.5 | 899.5 | 971.5
0.44 | 94 | 872 | 948
0.45 | 90.5 | 848 | 939.5
0.46 | 82 | 819.5 | 900.5
0.47 | 65.5 | 791 | 869
0.48 | 73.5 | 767.5 | 865
0.49 | 82.5 | 731 | 840
0.5 | 86 | 711 | 820