## IDS-VDS Characteristic (mA-mm)
VGS (V) | VDS = 0.100 V | VDS = 0.500 V | VDS = 0.900 V
-0.75 | 0.00036034 | 0.001436 | 0.004698
-0.74 | 0.00034565 | 0.0013928 | 0.0045619
-0.73 | 0.00032632 | 0.0013368 | 0.0044196
-0.72 | 0.00031396 | 0.0012906 | 0.0042511
-0.71 | 0.00030059 | 0.0012561 | 0.004134
-0.7 | 0.00028826 | 0.0012105 | 0.0040287
-0.69 | 0.00027527 | 0.0011632 | 0.0039043
-0.68 | 0.00026382 | 0.0011246 | 0.0037828
-0.67 | 0.00025202 | 0.0010833 | 0.0036524
-0.66 | 0.00023937 | 0.0010445 | 0.0035649
-0.65 | 0.00022756 | 0.0010033 | 0.0034272
-0.64 | 0.00021722 | 0.0009648 | 0.0033206
-0.63 | 0.00020761 | 0.0009283 | 0.003231
-0.62 | 0.00019825 | 0.0008953 | 0.0031458
-0.61 | 0.00018927 | 0.0008609 | 0.0030414
-0.6 | 0.00018083 | 0.0008284 | 0.0029343
-0.59 | 0.00017144 | 0.0008025 | 0.0028598
-0.58 | 0.00016531 | 0.0007703 | 0.0027758
-0.57 | 0.00015681 | 0.0007448 | 0.00268
-0.56 | 0.00015005 | 0.000716 | 0.0025823
-0.55 | 0.00014282 | 0.0006898 | 0.0025145
-0.54 | 0.00013718 | 0.0006689 | 0.0024428
-0.53 | 0.00013014 | 0.000645 | 0.0023747
-0.52 | 0.00012414 | 0.0006228 | 0.0022923
-0.51 | 0.00011968 | 0.0005974 | 0.0022169
-0.5 | 0.0001143 | 0.0005834 | 0.0021506
-0.49 | 0.00011079 | 0.000569 | 0.0021093
-0.48 | 0.00010814 | 0.0005534 | 0.0020725
-0.47 | 0.0001053 | 0.0005439 | 0.0020247
-0.46 | 0.00010479 | 0.0005364 | 0.0020158
-0.45 | 0.0001052 | 0.0005396 | 0.0020082
-0.44 | 0.00010872 | 0.0005435 | 0.002037
-0.43 | 0.00011479 | 0.0005661 | 0.002102
-0.42 | 0.00012483 | 0.0005928 | 0.0022023
-0.41 | 0.00014023 | 0.0006466 | 0.002378
-0.4 | 0.00016383 | 0.000723 | 0.0026333
-0.39 | 0.00019801 | 0.0008383 | 0.0030178
-0.38 | 0.0002459 | 0.0009953 | 0.0035777
-0.37 | 0.00031277 | 0.0012283 | 0.0043869
-0.36 | 0.00040818 | 0.0015531 | 0.0055358
-0.35 | 0.00054026 | 0.0020033 | 0.007231
-0.34 | 0.0007681 | 0.0026321 | 0.009559
-0.33 | 0.0010282 | 0.0035049 | 0.012809
-0.32 | 0.0013926 | 0.0047477 | 0.017405
-0.31 | 0.0018898 | 0.006573 | 0.023604
-0.3 | 0.0025871 | 0.008948 | 0.032581
-0.29 | 0.0035285 | 0.012212 | 0.044776
-0.28 | 0.0048256 | 0.016689 | 0.06196
-0.27 | 0.00683 | 0.022834 | 0.0847
-0.26 | 0.009314 | 0.031294 | 0.11704
-0.25 | 0.012706 | 0.042865 | 0.16021
-0.24 | 0.01729 | 0.05874 | 0.21794
-0.23 | 0.02364 | 0.08037 | 0.29936
-0.22 | 0.032087 | 0.10913 | 0.40875
-0.21 | 0.043768 | 0.14819 | 0.55058
-0.2 | 0.06052 | 0.20123 | 0.7486
-0.19 | 0.08213 | 0.27224 | 1.0068
-0.18 | 0.11054 | 0.3672 | 1.3524
-0.17 | 0.14969 | 0.49545 | 1.8042
-0.16 | 0.20171 | 0.6652 | 2.3903
-0.15 | 0.2705 | 0.8858 | 3.1539
-0.14 | 0.36473 | 1.1809 | 4.1305
-0.13 | 0.4863 | 1.5603 | 5.3257
-0.12 | 0.6499 | 2.0554 | 6.876
-0.11 | 0.8621 | 2.6825 | 8.726
-0.1 | 1.1456 | 3.4988 | 10.989
-0.09 | 1.5122 | 4.5292 | 13.649
-0.08 | 1.9819 | 5.82 | 16.799
-0.07 | 2.5788 | 7.373 | 20.404
-0.06 | 3.3347 | 9.314 | 24.533
-0.05 | 4.2886 | 11.658 | 29.132
-0.04 | 5.4547 | 14.398 | 34.315
-0.03 | 6.834 | 17.615 | 39.979
-0.02 | 8.526 | 21.289 | 46.152
-0.01 | 10.553 | 25.531 | 52.89
0 | 12.923 | 30.359 | 60.2
0.01 | 15.616 | 35.658 | 67.82
0.02 | 18.639 | 41.397 | 76
0.03 | 22.095 | 47.806 | 84.61
0.04 | 25.836 | 54.556 | 93.56
0.05 | 29.916 | 61.75 | 103.04
0.06 | 34.265 | 69.43 | 112.6
0.07 | 38.811 | 77.65 | 122.77
0.08 | 43.608 | 86.13 | 133.12
0.09 | 48.523 | 94.8 | 143.64
0.1 | 53.537 | 104.02 | 154.49
0.11 | 58.48 | 113.44 | 165.49
0.12 | 63.65 | 123.18 | 176.89
0.13 | 68.75 | 133.24 | 188.33
0.14 | 73.73 | 143.34 | 199.94
0.15 | 78.67 | 153.68 | 211.5
0.16 | 83.47 | 164.43 | 223.45
0.17 | 88.05 | 175.08 | 235.34
0.18 | 92.63 | 185.83 | 247.32
0.19 | 96.91 | 196.89 | 259.43
0.2 | 100.94 | 208.05 | 271.3
0.21 | 104.86 | 219.36 | 283.73
0.22 | 108.55 | 230.65 | 295.83
0.23 | 112.12 | 241.79 | 307.92
0.24 | 115.45 | 253.16 | 320.18
0.25 | 118.59 | 264.59 | 332.2
0.26 | 121.5 | 276 | 344.35
0.27 | 124.12 | 287.34 | 356.38
0.28 | 126.89 | 298.5 | 368.35
0.29 | 129.24 | 309.8 | 380.12
0.3 | 131.58 | 321.14 | 392.15
0.31 | 133.78 | 332.28 | 403.8
0.32 | 135.67 | 343.23 | 415.45
0.33 | 137.59 | 354.25 | 427.08
0.34 | 139.32 | 365.03 | 438.27
0.35 | 141.02 | 375.77 | 449.67
0.36 | 142.53 | 386.39 | 460.75
0.37 | 144.06 | 396.69 | 471.8
0.38 | 145.34 | 406.88 | 482.73
0.39 | 146.69 | 416.93 | 493.17
0.4 | 147.87 | 426.72 | 503.79
0.41 | 148.88 | 436.32 | 513.97
0.42 | 150.16 | 445.77 | 524.14
0.43 | 151.02 | 454.9 | 533.99
0.44 | 152.02 | 463.83 | 543.62
0.45 | 152.91 | 472.45 | 553.11
0.46 | 153.57 | 480.87 | 562.49
0.47 | 154.53 | 488.94 | 571.4
0.48 | 155.19 | 496.72 | 580
0.49 | 155.95 | 504.27 | 588.6
0.5 | 156.58 | 511.46 | 596.8

## Tranconductance (mS-mm)
VGS (V) | VDS = 0.100 V | VDS = 0.500 V | VDS = 0.900 V
-0.75 | -0.001469 | -0.00432 | -0.01361
-0.74 | -0.001701 | -0.00496 | -0.01392
-0.73 | -0.0015845 | -0.00511 | -0.01554
-0.72 | -0.0012865 | -0.004035 | -0.01428
-0.71 | -0.001285 | -0.004005 | -0.01112
-0.7 | -0.001266 | -0.004645 | -0.011485
-0.69 | -0.001222 | -0.004295 | -0.012295
-0.68 | -0.0011625 | -0.003995 | -0.012595
-0.67 | -0.0012225 | -0.004005 | -0.010895
-0.66 | -0.001223 | -0.004 | -0.01126
-0.65 | -0.0011075 | -0.003985 | -0.012215
-0.64 | -0.0009975 | -0.00375 | -0.00981
-0.63 | -0.0009485 | -0.003475 | -0.00874
-0.62 | -0.000917 | -0.00337 | -0.00948
-0.61 | -0.000871 | -0.003345 | -0.010575
-0.6 | -0.0008915 | -0.00292 | -0.00908
-0.59 | -0.000776 | -0.002905 | -0.007925
-0.58 | -0.0007315 | -0.002885 | -0.00899
-0.57 | -0.000763 | -0.002715 | -0.009675
-0.56 | -0.0006995 | -0.00275 | -0.008275
-0.55 | -0.0006435 | -0.002355 | -0.006975
-0.54 | -0.000634 | -0.00224 | -0.00699
-0.53 | -0.000652 | -0.002305 | -0.007525
-0.52 | -0.000523 | -0.00238 | -0.00789
-0.51 | -0.000492 | -0.00197 | -0.007085
-0.5 | -0.0004445 | -0.00142 | -0.00538
-0.49 | -0.000308 | -0.0015 | -0.003905
-0.48 | -0.0002745 | -0.001255 | -0.00423
-0.47 | -0.0001675 | -0.00085 | -0.002835
-0.46 | -5e-06 | -0.000215 | -0.000825
-0.45 | 0.0001965 | 0.000355 | 0.00106
-0.44 | 0.0004795 | 0.001325 | 0.00469
-0.43 | 0.0008055 | 0.002465 | 0.008265
-0.42 | 0.001272 | 0.004025 | 0.0138
-0.41 | 0.00195 | 0.00651 | 0.02155
-0.4 | 0.002889 | 0.009585 | 0.03199
-0.39 | 0.0041035 | 0.013615 | 0.04722
-0.38 | 0.005738 | 0.0195 | 0.068455
-0.37 | 0.008114 | 0.02789 | 0.097905
-0.36 | 0.0113745 | 0.03875 | 0.142205
-0.35 | 0.017996 | 0.05395 | 0.20116
-0.34 | 0.024397 | 0.07508 | 0.2789
-0.33 | 0.031225 | 0.10578 | 0.3923
-0.32 | 0.04308 | 0.153405 | 0.53975
-0.31 | 0.059725 | 0.210015 | 0.7588
-0.3 | 0.081935 | 0.28195 | 1.0586
-0.29 | 0.111925 | 0.38705 | 1.46895
-0.28 | 0.165075 | 0.5311 | 1.9962
-0.27 | 0.22442 | 0.73025 | 2.754
-0.26 | 0.2938 | 1.00155 | 3.7755
-0.25 | 0.3988 | 1.3723 | 5.045
-0.24 | 0.5467 | 1.87525 | 6.9575
-0.23 | 0.73985 | 2.5195 | 9.5405
-0.22 | 1.0064 | 3.391 | 12.561
-0.21 | 1.42165 | 4.605 | 16.9925
-0.2 | 1.9181 | 6.2025 | 22.811
-0.19 | 2.501 | 8.2985 | 30.19
-0.18 | 3.378 | 11.1605 | 39.87
-0.17 | 4.5585 | 14.9 | 51.895
-0.16 | 6.0405 | 19.5175 | 67.485
-0.15 | 8.151 | 25.785 | 87.01
-0.14 | 10.79 | 33.725 | 108.59
-0.13 | 14.2585 | 43.725 | 137.275
-0.12 | 18.79 | 56.11 | 170.015
-0.11 | 24.785 | 72.17 | 205.65
-0.1 | 32.505 | 92.335 | 246.15
-0.09 | 41.815 | 116.06 | 290.5
-0.08 | 53.33 | 142.19 | 337.75
-0.07 | 67.64 | 174.7 | 386.7
-0.06 | 85.49 | 214.25 | 436.4
-0.05 | 106 | 254.2 | 489.1
-0.04 | 127.27 | 297.85 | 542.35
-0.03 | 153.565 | 344.55 | 591.85
-0.02 | 185.95 | 395.8 | 645.55
-0.01 | 219.85 | 453.5 | 702.4
0 | 253.15 | 506.35 | 746.5
0.01 | 285.8 | 551.9 | 790
0.02 | 323.95 | 607.4 | 839.5
0.03 | 359.85 | 657.95 | 878
0.04 | 391.05 | 697.2 | 921.5
0.05 | 421.45 | 743.7 | 952
0.06 | 444.75 | 795 | 986.5
0.07 | 467.15 | 835 | 1026
0.08 | 485.6 | 857.5 | 1043.5
0.09 | 496.45 | 894.5 | 1068.5
0.1 | 497.85 | 932 | 1092.5
0.11 | 505.65 | 958 | 1120
0.12 | 513.5 | 990 | 1142
0.13 | 504 | 1008 | 1152.5
0.14 | 496 | 1022 | 1158.5
0.15 | 487 | 1054.5 | 1175.5
0.16 | 469 | 1070 | 1192
0.17 | 458 | 1070 | 1193.5
0.18 | 443 | 1090.5 | 1204.5
0.19 | 415.5 | 1111 | 1199
0.2 | 397.5 | 1123.5 | 1215
0.21 | 380.5 | 1130 | 1226.5
0.22 | 363 | 1121.5 | 1209.5
0.23 | 345 | 1125.5 | 1217.5
0.24 | 323.5 | 1140 | 1214
0.25 | 302.5 | 1142 | 1208.5
0.26 | 276.5 | 1137.5 | 1209
0.27 | 269.5 | 1125 | 1200
0.28 | 256 | 1123 | 1187
0.29 | 234.5 | 1132 | 1190
0.3 | 227 | 1124 | 1184
0.31 | 204.5 | 1104.5 | 1165
0.32 | 190.5 | 1098.5 | 1164
0.33 | 182.5 | 1090 | 1141
0.34 | 171.5 | 1076 | 1129.5
0.35 | 160.5 | 1068 | 1124
0.36 | 152 | 1046 | 1106.5
0.37 | 140.5 | 1024.5 | 1099
0.38 | 131.5 | 1012 | 1068.5
0.39 | 126.5 | 992 | 1053
0.4 | 109.5 | 969.5 | 1040
0.41 | 114.5 | 952.5 | 1017.5
0.42 | 107 | 929 | 1001
0.43 | 93 | 903 | 974
0.44 | 94.5 | 877.5 | 956
0.45 | 77.5 | 852 | 943.5
0.46 | 81 | 824.5 | 914.5
0.47 | 81 | 792.5 | 875.5
0.48 | 71 | 766.5 | 860
0.49 | 69.5 | 737 | 840
0.5 | 63 | 719 | 820