## IDS-VDS Characteristic (mA-mm)
VGS (V) | VDS = 0.100 V | VDS = 0.500 V | VDS = 0.900 V
-0.75 | 0.00033246 | 0.0013229 | 0.0042055
-0.74 | 0.00031546 | 0.0012746 | 0.0040912
-0.73 | 0.00030034 | 0.0012222 | 0.003994
-0.72 | 0.00028843 | 0.0011794 | 0.0038787
-0.71 | 0.00027517 | 0.0011425 | 0.0037796
-0.7 | 0.00026465 | 0.001091 | 0.0036441
-0.69 | 0.00025139 | 0.0010511 | 0.003498
-0.68 | 0.00023955 | 0.0010127 | 0.0034198
-0.67 | 0.00022775 | 0.000979 | 0.0033295
-0.66 | 0.00022109 | 0.0009432 | 0.0032226
-0.65 | 0.00021048 | 0.0009121 | 0.0031028
-0.64 | 0.00020045 | 0.0008839 | 0.0030008
-0.63 | 0.00019161 | 0.0008489 | 0.0029289
-0.62 | 0.00018158 | 0.0008195 | 0.00282
-0.61 | 0.00017392 | 0.0007913 | 0.002756
-0.6 | 0.00016502 | 0.0007639 | 0.002659
-0.59 | 0.00015716 | 0.0007332 | 0.0025551
-0.58 | 0.00015036 | 0.0007076 | 0.0024747
-0.57 | 0.00014255 | 0.0006779 | 0.0024031
-0.56 | 0.0001347 | 0.0006563 | 0.0023353
-0.55 | 0.00013002 | 0.0006343 | 0.0022623
-0.54 | 0.000124 | 0.0006106 | 0.0021871
-0.53 | 0.00011904 | 0.0005851 | 0.0021188
-0.52 | 0.00011334 | 0.0005697 | 0.0020737
-0.51 | 0.00010922 | 0.0005562 | 0.0020147
-0.5 | 0.00010517 | 0.000538 | 0.0019561
-0.49 | 0.0001022 | 0.0005227 | 0.0019073
-0.48 | 9.932e-05 | 0.00051 | 0.001878
-0.47 | 9.807e-05 | 0.0005049 | 0.0018433
-0.46 | 9.717e-05 | 0.0005018 | 0.001844
-0.45 | 9.848e-05 | 0.0005025 | 0.0018466
-0.44 | 0.00010306 | 0.0005119 | 0.0018842
-0.43 | 0.00010973 | 0.0005351 | 0.0019571
-0.42 | 0.00012052 | 0.0005723 | 0.0020777
-0.41 | 0.00013753 | 0.0006293 | 0.0022683
-0.4 | 0.0001626 | 0.0007093 | 0.0025506
-0.39 | 0.00019895 | 0.0008341 | 0.0029862
-0.38 | 0.0002497 | 0.0010092 | 0.0035972
-0.37 | 0.00032096 | 0.0012608 | 0.0044647
-0.36 | 0.00042102 | 0.0016048 | 0.005744
-0.35 | 0.00055753 | 0.0020888 | 0.007501
-0.34 | 0.0007973 | 0.0027642 | 0.009976
-0.33 | 0.0010742 | 0.0036915 | 0.013433
-0.32 | 0.0014518 | 0.0049878 | 0.018258
-0.31 | 0.0019655 | 0.006949 | 0.02503
-0.3 | 0.0026945 | 0.009468 | 0.034567
-0.29 | 0.0036847 | 0.012835 | 0.047243
-0.28 | 0.0050397 | 0.01761 | 0.06531
-0.27 | 0.007137 | 0.024185 | 0.08984
-0.26 | 0.009752 | 0.033065 | 0.12291
-0.25 | 0.013272 | 0.045129 | 0.1681
-0.24 | 0.018105 | 0.06225 | 0.23032
-0.23 | 0.024617 | 0.08434 | 0.31513
-0.22 | 0.033459 | 0.11486 | 0.42675
-0.21 | 0.045408 | 0.15532 | 0.578
-0.2 | 0.06248 | 0.21047 | 0.7812
-0.19 | 0.08474 | 0.28368 | 1.0511
-0.18 | 0.11476 | 0.38428 | 1.4064
-0.17 | 0.1546 | 0.51459 | 1.8762
-0.16 | 0.20826 | 0.687 | 2.479
-0.15 | 0.27938 | 0.9196 | 3.2511
-0.14 | 0.37634 | 1.2172 | 4.2367
-0.13 | 0.5018 | 1.6114 | 5.4923
-0.12 | 0.6662 | 2.1228 | 7.067
-0.11 | 0.8846 | 2.769 | 8.979
-0.1 | 1.1721 | 3.588 | 11.223
-0.09 | 1.5415 | 4.6384 | 13.941
-0.08 | 2.021 | 5.95 | 17.13
-0.07 | 2.6289 | 7.547 | 20.752
-0.06 | 3.393 | 9.506 | 24.89
-0.05 | 4.3536 | 11.857 | 29.597
-0.04 | 5.5175 | 14.626 | 34.811
-0.03 | 6.916 | 17.856 | 40.532
-0.02 | 8.626 | 21.628 | 46.781
-0.01 | 10.653 | 25.894 | 53.426
0 | 13.027 | 30.715 | 60.88
0.01 | 15.754 | 36.024 | 68.59
0.02 | 18.777 | 41.811 | 76.7
0.03 | 22.217 | 48.28 | 85.37
0.04 | 25.994 | 54.962 | 94.32
0.05 | 29.994 | 62.27 | 103.66
0.06 | 34.366 | 69.93 | 113.44
0.07 | 38.959 | 78.17 | 123.55
0.08 | 43.713 | 86.59 | 133.86
0.09 | 48.624 | 95.43 | 144.52
0.1 | 53.629 | 104.49 | 155.13
0.11 | 58.56 | 113.92 | 166.36
0.12 | 63.68 | 123.77 | 177.65
0.13 | 68.84 | 133.72 | 189.07
0.14 | 73.85 | 143.88 | 200.66
0.15 | 78.74 | 154.12 | 212.28
0.16 | 83.56 | 164.86 | 224.2
0.17 | 88.17 | 175.57 | 236.16
0.18 | 92.63 | 186.47 | 248.05
0.19 | 96.93 | 197.55 | 259.96
0.2 | 101.02 | 208.47 | 272.1
0.21 | 105.06 | 219.83 | 284.47
0.22 | 108.74 | 231.03 | 296.47
0.23 | 112.13 | 242.37 | 308.65
0.24 | 115.4 | 253.62 | 320.62
0.25 | 118.58 | 265.11 | 332.93
0.26 | 121.68 | 276.44 | 344.99
0.27 | 124.35 | 287.72 | 357.01
0.28 | 126.95 | 299.06 | 368.89
0.29 | 129.34 | 310.1 | 380.66
0.3 | 131.56 | 321.52 | 392.65
0.31 | 133.84 | 332.66 | 404.33
0.32 | 135.84 | 343.59 | 415.92
0.33 | 137.71 | 354.61 | 427.38
0.34 | 139.4 | 365.32 | 438.76
0.35 | 141.2 | 376.02 | 449.94
0.36 | 142.7 | 386.58 | 461.09
0.37 | 144.19 | 396.94 | 472.15
0.38 | 145.51 | 407.06 | 482.82
0.39 | 146.59 | 417.1 | 493.39
0.4 | 148.07 | 426.89 | 503.91
0.41 | 149.1 | 436.54 | 514.12
0.42 | 150.11 | 445.89 | 524.34
0.43 | 151.12 | 454.91 | 534.1
0.44 | 151.88 | 463.87 | 543.76
0.45 | 152.98 | 472.51 | 553.25
0.46 | 153.79 | 480.96 | 562.55
0.47 | 154.56 | 488.95 | 571.3
0.48 | 155.19 | 496.64 | 580
0.49 | 156.15 | 504.23 | 588.2
0.5 | 156.75 | 511.45 | 597

## Tranconductance (mS-mm)
VGS (V) | VDS = 0.100 V | VDS = 0.500 V | VDS = 0.900 V
-0.75 | -0.0017 | -0.00483 | -0.01143
-0.74 | -0.001606 | -0.005035 | -0.010575
-0.73 | -0.0013515 | -0.00476 | -0.010625
-0.72 | -0.0012585 | -0.003985 | -0.01072
-0.71 | -0.001189 | -0.00442 | -0.01173
-0.7 | -0.001189 | -0.00457 | -0.01408
-0.69 | -0.001255 | -0.003915 | -0.011215
-0.68 | -0.001182 | -0.003605 | -0.008425
-0.67 | -0.000923 | -0.003475 | -0.00986
-0.66 | -0.0008635 | -0.003345 | -0.011335
-0.65 | -0.001032 | -0.002965 | -0.01109
-0.64 | -0.0009435 | -0.00316 | -0.008695
-0.63 | -0.0009435 | -0.00322 | -0.00904
-0.62 | -0.0008845 | -0.00288 | -0.008645
-0.61 | -0.000828 | -0.00278 | -0.00805
-0.6 | -0.000838 | -0.002905 | -0.010045
-0.59 | -0.000733 | -0.002815 | -0.009215
-0.58 | -0.0007305 | -0.002765 | -0.0076
-0.57 | -0.000783 | -0.002565 | -0.00697
-0.56 | -0.0006265 | -0.00218 | -0.00704
-0.55 | -0.000535 | -0.002285 | -0.00741
-0.54 | -0.000549 | -0.00246 | -0.007175
-0.53 | -0.000533 | -0.002045 | -0.00567
-0.52 | -0.000491 | -0.001445 | -0.005205
-0.51 | -0.0004085 | -0.001585 | -0.00588
-0.5 | -0.000351 | -0.001675 | -0.00537
-0.49 | -0.0002925 | -0.0014 | -0.003905
-0.48 | -0.0002065 | -0.00089 | -0.0032
-0.47 | -0.0001075 | -0.00041 | -0.0017
-0.46 | 2.05e-05 | -0.00012 | 0.000165
-0.45 | 0.0002945 | 0.000505 | 0.00201
-0.44 | 0.0005625 | 0.00163 | 0.005525
-0.43 | 0.000873 | 0.00302 | 0.009675
-0.42 | 0.00139 | 0.00471 | 0.01556
-0.41 | 0.002104 | 0.00685 | 0.023645
-0.4 | 0.003071 | 0.01024 | 0.035895
-0.39 | 0.004355 | 0.014995 | 0.05233
-0.38 | 0.0061005 | 0.021335 | 0.073925
-0.37 | 0.008566 | 0.02978 | 0.10734
-0.36 | 0.0118285 | 0.0414 | 0.151815
-0.35 | 0.018814 | 0.05797 | 0.2116
-0.34 | 0.0258335 | 0.080135 | 0.2966
-0.33 | 0.032725 | 0.11118 | 0.4141
-0.32 | 0.044565 | 0.162875 | 0.57985
-0.31 | 0.062135 | 0.22401 | 0.81545
-0.3 | 0.08596 | 0.2943 | 1.11065
-0.29 | 0.11726 | 0.4071 | 1.53715
-0.28 | 0.172615 | 0.5675 | 2.12985
-0.27 | 0.235615 | 0.77275 | 2.88
-0.26 | 0.30675 | 1.0472 | 3.913
-0.25 | 0.41765 | 1.45925 | 5.3705
-0.24 | 0.56725 | 1.96055 | 7.3515
-0.23 | 0.7677 | 2.6305 | 9.8215
-0.22 | 1.03955 | 3.549 | 13.1435
-0.21 | 1.45105 | 4.7805 | 17.7225
-0.2 | 1.9666 | 6.418 | 23.655
-0.19 | 2.614 | 8.6905 | 31.26
-0.18 | 3.493 | 11.5455 | 41.255
-0.17 | 4.675 | 15.136 | 53.63
-0.16 | 6.239 | 20.2505 | 68.745
-0.15 | 8.404 | 26.51 | 87.885
-0.14 | 11.121 | 34.59 | 112.06
-0.13 | 14.493 | 45.28 | 141.515
-0.12 | 19.14 | 57.88 | 174.335
-0.11 | 25.295 | 73.26 | 207.8
-0.1 | 32.845 | 93.47 | 248.1
-0.09 | 42.445 | 118.1 | 295.35
-0.08 | 54.37 | 145.43 | 340.55
-0.07 | 68.6 | 177.8 | 388
-0.06 | 86.235 | 215.5 | 442.25
-0.05 | 106.225 | 256 | 496.05
-0.04 | 128.12 | 299.95 | 546.75
-0.03 | 155.425 | 350.1 | 598.5
-0.02 | 186.85 | 401.9 | 644.7
-0.01 | 220.05 | 454.35 | 704.95
0 | 255.05 | 506.5 | 758.2
0.01 | 287.5 | 554.8 | 791
0.02 | 323.15 | 612.8 | 839
0.03 | 360.85 | 657.55 | 881
0.04 | 388.85 | 699.5 | 914.5
0.05 | 418.6 | 748.4 | 956
0.06 | 448.25 | 795 | 994.5
0.07 | 467.35 | 833 | 1021
0.08 | 483.25 | 863 | 1048.5
0.09 | 495.8 | 895 | 1063.5
0.1 | 496.8 | 924.5 | 1092
0.11 | 502.55 | 964 | 1126
0.12 | 514 | 990 | 1135.5
0.13 | 508.5 | 1005.5 | 1150.5
0.14 | 495 | 1020 | 1160.5
0.15 | 485.5 | 1049 | 1177
0.16 | 471.5 | 1072.5 | 1194
0.17 | 453.5 | 1080.5 | 1192.5
0.18 | 438 | 1099 | 1190
0.19 | 419.5 | 1100 | 1202.5
0.2 | 406.5 | 1114 | 1225.5
0.21 | 386 | 1128 | 1218.5
0.22 | 353.5 | 1127 | 1209
0.23 | 333 | 1129.5 | 1207.5
0.24 | 322.5 | 1137 | 1214
0.25 | 314 | 1141 | 1218.5
0.26 | 288.5 | 1130.5 | 1204
0.27 | 263.5 | 1131 | 1195
0.28 | 249.5 | 1119 | 1182.5
0.29 | 230.5 | 1123 | 1188
0.3 | 225 | 1128 | 1183.5
0.31 | 214 | 1103.5 | 1163.5
0.32 | 193.5 | 1097.5 | 1152.5
0.33 | 178 | 1086.5 | 1142
0.34 | 174.5 | 1070.5 | 1128
0.35 | 165 | 1063 | 1116.5
0.36 | 149.5 | 1046 | 1110.5
0.37 | 140.5 | 1024 | 1086.5
0.38 | 120 | 1008 | 1062
0.39 | 128 | 991.5 | 1054.5
0.4 | 125.5 | 972 | 1036.5
0.41 | 102 | 950 | 1021.5
0.42 | 101 | 918.5 | 999
0.43 | 88.5 | 899 | 971
0.44 | 93 | 880 | 957.5
0.45 | 95.5 | 854.5 | 939.5
0.46 | 79 | 822 | 902.5
0.47 | 70 | 784 | 872.5
0.48 | 79.5 | 764 | 845
0.49 | 78 | 740.5 | 850
0.5 | 60 | 722 | 880